## OmarZeta
Record | Type | Water | Sample_type | Microplastic | Sample Name | Dose | ZP | Mob (µmcm/Vs) | Cond (mS/cm) | Duration (s) | Zeta Runs | Attenuator
1 | Zeta | MilliQ | Raw | None | MilliQ water A 1 | 0 | -4.95 | -0.3508 | 0.005 | 3 | 50 | 11
2 | Zeta | MilliQ | Raw | None | MilliQ water A 2 | 0 | -3.11 | -0.2203 | 0.00494 | 3 | 50 | 11
3 | Zeta | MilliQ | Raw | None | MilliQ water A 3 | 0 | -5.83 | -0.4139 | 0.005 | 3 | 50 | 11
4 | Zeta | MilliQ | Raw | None | MilliQ water B 1 | 0 | -3.38 | -0.24 | 0.0278 | 3 | 50 | 11
5 | Zeta | MilliQ | Raw | None | MilliQ water B 2 | 0 | -13.5 | -0.9575 | 0.0319 | 3 | 20 | 11
6 | Zeta | MilliQ | Raw | None | MilliQ water B 3 | 0 | -12.7 | -0.904 | 0.00422 | 3 | 27 | 11
7 | Zeta | MilliQ | Raw | None | MilliQ water C 1 | 0 | -7.85 | -0.5565 | 0.00471 | 3 | 36 | 11
8 | Zeta | MilliQ | Raw | None | MilliQ water C 2 | 0 | -7.34 | -0.5205 | 0.00567 | 3 | 50 | 11
9 | Zeta | MilliQ | Raw | None | MilliQ water C 3 | 0 | -4.86 | -0.345 | 0.0183 | 3 | 50 | 11
10 | Zeta | Grand River | Raw | None | Grand River water A 1 | 0 | -7.3 | -0.5174 | 0.913 | 3 | 16 | 11
11 | Zeta | Grand River | Raw | None | Grand River water A 2 | 0 | -7.05 | -0.5004 | 0.948 | 3 | 14 | 11
12 | Zeta | Grand River | Raw | None | Grand River water A 3 | 0 | -9.82 | -0.6966 | 0.966 | 3 | 13 | 11
13 | Zeta | Grand River | Raw | None | Grand River water B 1 | 0 | -5.27 | -0.3735 | 0.963 | 3 | 22 | 11
14 | Zeta | Grand River | Raw | None | Grand River water B 2 | 0 | -7.31 | -0.5184 | 1 | 3 | 14 | 11
15 | Zeta | Grand River | Raw | None | Grand River water B 3 | 0 | -6.93 | -0.4916 | 1.01 | 3 | 16 | 11
16 | Zeta | Grand River | Raw | None | Grand River water C 1 | 0 | -9.41 | -0.6674 | 0.956 | 3 | 12 | 11
17 | Zeta | Grand River | Raw | None | Grand River water C 2 | 0 | -7.4 | -0.5252 | 0.985 | 3 | 13 | 11
18 | Zeta | Grand River | Raw | None | Grand River water C 3 | 0 | -6.96 | -0.4937 | 1 | 3 | 12 | 11
19 | Zeta | Salt water | Raw | None | 100mM KCl A 1 | 0 | -1.24 | -0.08794 | 0.184 | 3 | 50 | 11
20 | Zeta | Salt water | Raw | None | 100mM KCl A 2 | 0 | -4.94 | -0.3505 | 0.183 | 3 | 45 | 11
21 | Zeta | Salt water | Raw | None | 100mM KCl A 3 | 0 | -1.51 | -0.1069 | 0.184 | 3 | 50 | 11
22 | Zeta | Salt water | Raw | None | 100mM KCl B 1 | 0 | -5.3 | -0.3763 | 0.157 | 3 | 50 | 11
23 | Zeta | Salt water | Raw | None | 100mM KCl B 2 | 0 | -2.88 | -0.2043 | 0.155 | 3 | 50 | 11
24 | Zeta | Salt water | Raw | None | 100mM KCl B 3 | 0 | -3.44 | -0.2438 | 0.161 | 3 | 50 | 11
25 | Zeta | Salt water | Raw | None | 100mM KCl C 1 | 0 | -4.3 | -0.3048 | 0.151 | 3 | 50 | 11
26 | Zeta | Salt water | Raw | None | 100mM KCl C 2 | 0 | -3.16 | -0.224 | 0.156 | 3 | 50 | 11
27 | Zeta | Salt water | Raw | None | 100mM KCl C 3 | 0 | -2.13 | -0.1512 | 0.149 | 3 | 50 | 11
28 | Zeta | Lake Ontario | Raw | None | Lake Ontario water A 1 | 0 | -11.8 | -0.8352 | 0.309 | 3 | 17 | 11
29 | Zeta | Lake Ontario | Raw | None | Lake Ontario water A 2 | 0 | -6.42 | -0.4557 | 0.314 | 3 | 14 | 11
30 | Zeta | Lake Ontario | Raw | None | Lake Ontario water A 3 | 0 | -12.5 | -0.8866 | 0.317 | 3 | 16 | 11
31 | Zeta | Lake Ontario | Raw | None | Lake Ontario water B 1 | 0 | -12.7 | -0.9036 | 0.329 | 3 | 18 | 11
32 | Zeta | Lake Ontario | Raw | None | Lake Ontario water B 2 | 0 | -10.6 | -0.7525 | 0.333 | 3 | 17 | 11
33 | Zeta | Lake Ontario | Raw | None | Lake Ontario water B 3 | 0 | -10.7 | -0.7568 | 0.336 | 3 | 18 | 11
34 | Zeta | Lake Ontario | Raw | None | Lake Ontario water C 1 | 0 | -12.6 | -0.8927 | 0.336 | 3 | 15 | 11
35 | Zeta | Lake Ontario | Raw | None | Lake Ontario water C 2 | 0 | -8.1 | -0.5746 | 0.337 | 3 | 15 | 11
36 | Zeta | Lake Ontario | Raw | None | Lake Ontario water C 3 | 0 | -12.8 | -0.9073 | 0.337 | 3 | 12 | 11
37 | Zeta | Calgary water | Raw | None | Calgary water A 1 | 0 | -0.0124 | -0.000877 | 0.463 | 3 | 50 | 11
38 | Zeta | Calgary water | Raw | None | Calgary water A 2 | 0 | -0.689 | -0.04885 | 0.513 | 3 | 50 | 11
39 | Zeta | Calgary water | Raw | None | Calgary water A 3 | 0 | -0.255 | -0.01805 | 0.531 | 3 | 50 | 11
40 | Zeta | Calgary water | Raw | None | Calgary water B 1 | 0 | -7.36 | -0.5217 | 0.468 | 3 | 12 | 11
41 | Zeta | Calgary water | Raw | None | Calgary water B 2 | 0 | -7.46 | -0.5289 | 0.488 | 3 | 13 | 11
42 | Zeta | Calgary water | Raw | None | Calgary water B 3 | 0 | -9.74 | -0.691 | 0.5 | 3 | 14 | 11
43 | Zeta | Calgary water | Raw | None | Calgary water C 1 | 0 | -1.09 | -0.07765 | 0.451 | 3 | 50 | 11
44 | Zeta | Calgary water | Raw | None | Calgary water C 1 | 0 | -6.35 | -0.4501 | 0.472 | 3 | 19 | 11
45 | Zeta | Calgary water | Raw | None | Calgary water C 2 | 0 | -8.86 | -0.6282 | 0.49 | 3 | 17 | 11
46 | Zeta | Calgary water | Raw | None | Calgary water C 3 | 0 | -8.11 | -0.5753 | 0.502 | 3 | 16 | 11
47 | Zeta | MilliQ | Stock | PS | PS MilliQ stock A 1 | 0 | -27.6 | -1.96 | 0.0214 | 3 | 12 | 5
48 | Zeta | MilliQ | Stock | PS | PS MilliQ stock A 2 | 0 | -27.9 | -1.98 | 0.0421 | 3 | 12 | 5
49 | Zeta | MilliQ | Stock | PS | PS MilliQ stock A 3 | 0 | -27.3 | -1.938 | 0.0105 | 3 | 12 | 5
50 | Zeta | MilliQ | Stock | PS | PS MilliQ stock B 1 | 0 | -30.1 | -2.134 | 0.00757 | 3 | 12 | 5
51 | Zeta | MilliQ | Stock | PS | PS MilliQ stock B 2 | 0 | -30.4 | -2.154 | 0.0245 | 3 | 12 | 5
52 | Zeta | MilliQ | Stock | PS | PS MilliQ stock B 3 | 0 | -30 | -2.125 | 0.0201 | 3 | 12 | 5
53 | Zeta | MilliQ | Stock | PS | PS MilliQ stock C 1 | 0 | -29.4 | -2.083 | 0.00712 | 3 | 12 | 6
54 | Zeta | MilliQ | Stock | PS | PS MilliQ stock C 2 | 0 | -29.9 | -2.119 | 0.0102 | 3 | 12 | 6
55 | Zeta | MilliQ | Stock | PS | PS MilliQ stock C 3 | 0 | -29.8 | -2.114 | 0.0259 | 3 | 12 | 6
56 | Zeta | Salt water | Stock | PS | PS 100 mM KCl MilliQ stock A 1 | 0 | -69.9 | -4.959 | 13.4 | 3 | 13 | 5
57 | Zeta | Salt water | Stock | PS | PS 100 mM KCl MilliQ stock A 2 | 0 | -71.8 | -5.095 | 13.7 | 3 | 12 | 5
58 | Zeta | Salt water | Stock | PS | PS 100 mM KCl MilliQ stock A 3 | 0 | -74.4 | -5.275 | 14 | 3 | 13 | 5
59 | Zeta | Salt water | Stock | PS | PS 100 mM KCl MilliQ stock B 1 | 0 | -71.2 | -5.048 | 13.2 | 3 | 12 | 5
60 | Zeta | Salt water | Stock | PS | PS 100 mM KCl MilliQ stock B 2 | 0 | -74.9 | -5.313 | 13.4 | 3 | 12 | 5
61 | Zeta | Salt water | Stock | PS | PS 100 mM KCl MilliQ stock B 3 | 0 | -75.4 | -5.35 | 13.6 | 3 | 12 | 5
62 | Zeta | Salt water | Stock | PS | PS 100 mM KCl MilliQ stock C 1 | 0 | -68.8 | -4.878 | 12.5 | 3 | 12 | 5
63 | Zeta | Salt water | Stock | PS | PS 100 mM KCl MilliQ stock C 2 | 0 | -69.7 | -4.941 | 12.7 | 3 | 12 | 5
64 | Zeta | Salt water | Stock | PS | PS 100 mM KCl MilliQ stock C 3 | 0 | -69.2 | -4.911 | 12.9 | 3 | 12 | 5
65 | Zeta | MilliQ | Stock | PE | PE MilliQ stock A 1 | 0 | -41.2 | -2.921 | 0.01 | 3 | 13 | 11
66 | Zeta | MilliQ | Stock | PE | PE MilliQ stock A 2 | 0 | -23.4 | -1.659 | 0.0103 | 3 | 27 | 11
67 | Zeta | MilliQ | Stock | PE | PE MilliQ stock A 3 | 0 | -43.9 | -3.113 | 0.0107 | 3 | 19 | 11
68 | Zeta | MilliQ | Stock | PE | PE MilliQ stock B 1 | 0 | -34 | -2.409 | 0.0405 | 3 | 13 | 11
69 | Zeta | MilliQ | Stock | PE | PE MilliQ stock B 2 | 0 | -43.9 | -3.116 | 0.00584 | 3 | 34 | 11
70 | Zeta | MilliQ | Stock | PE | PE MilliQ stock B 3 | 0 | -41.1 | -2.917 | 0.00593 | 3 | 29 | 11
71 | Zeta | MilliQ | Stock | PE | PE MilliQ stock C 1 | 0 | -27.6 | -1.959 | 0.00447 | 3 | 12 | 11
72 | Zeta | MilliQ | Stock | PE | PE MilliQ stock C 2 | 0 | -35.5 | -2.516 | 0.00448 | 3 | 25 | 11
73 | Zeta | MilliQ | Stock | PE | PE MilliQ stock C 3 | 0 | -62.8 | -4.453 | 0.00449 | 3 | 24 | 11
74 | Zeta | Salt water | Stock | PE | PE 100 mM KCl MilliQ stock A 1 | 0 | -13.2 | -0.9373 | 12.8 | 3 | 45 | 11
75 | Zeta | Salt water | Stock | PE | PE 100 mM KCl MilliQ stock A 2 | 0 | -11.4 | -0.8064 | 13.5 | 3 | 50 | 11
76 | Zeta | Salt water | Stock | PE | PE 100 mM KCl MilliQ stock A 3 | 0 | -10.4 | -0.7365 | 13.9 | 3 | 50 | 11
77 | Zeta | Salt water | Stock | PE | PE 100 mM KCl MilliQ stock B 1 | 0 | -16.1 | -1.145 | 12.7 | 3 | 45 | 11
78 | Zeta | Salt water | Stock | PE | PE 100 mM KCl MilliQ stock B 2 | 0 | -11.7 | -0.8292 | 13.3 | 3 | 50 | 11
79 | Zeta | Salt water | Stock | PE | PE 100 mM KCl MilliQ stock B 3 | 0 | -6.51 | -0.462 | 13.7 | 3 | 50 | 11
80 | Zeta | Salt water | Stock | PE | PE 100 mM KCl MilliQ stock C 1 | 0 | -16.8 | -1.193 | 12.5 | 3 | 45 | 11
81 | Zeta | Salt water | Stock | PE | PE 100 mM KCl MilliQ stock C 2 | 0 | -12.2 | -0.8619 | 13.1 | 3 | 23 | 11
82 | Zeta | Salt water | Stock | PE | PE 100 mM KCl MilliQ stock C 3 | 0 | -20 | -1.42 | 13.3 | 3 | 15 | 11
83 | Zeta | MilliQ | Stock | PEEK | PEEK MilliQ stock A 1 | 0 | -25.4 | -1.805 | 0.0418 | 3 | 12 | 6
84 | Zeta | MilliQ | Stock | PEEK | PEEK MilliQ stock A 2 | 0 | -22.3 | -1.583 | 0.0644 | 3 | 12 | 6
85 | Zeta | MilliQ | Stock | PEEK | PEEK MilliQ stock A 3 | 0 | -22.8 | -1.614 | 0.0783 | 3 | 12 | 6
86 | Zeta | MilliQ | Stock | PEEK | PEEK MilliQ stock B 1 | 0 | -57.8 | -4.097 | 0.0278 | 3 | 13 | 6
87 | Zeta | MilliQ | Stock | PEEK | PEEK MilliQ stock B 2 | 0 | -55.4 | -3.933 | 0.00591 | 3 | 12 | 6
88 | Zeta | MilliQ | Stock | PEEK | PEEK MilliQ stock B 3 | 0 | -51.8 | -3.671 | 0.00622 | 3 | 12 | 6
89 | Zeta | MilliQ | Stock | PEEK | PEEK MilliQ stock C 1 | 0 | -44.2 | -3.137 | 0.00754 | 3 | 12 | 7
90 | Zeta | MilliQ | Stock | PEEK | PEEK MilliQ stock C 2 | 0 | -43.2 | -3.062 | 0.00533 | 3 | 12 | 7
91 | Zeta | MilliQ | Stock | PEEK | PEEK MilliQ stock C 3 | 0 | -42 | -2.982 | 0.00529 | 3 | 12 | 7
92 | Zeta | Salt water | Stock | PEEK | PEEK 100 KCl MilliQ stock A 1 | 0 | -17.3 | -1.228 | 12 | 3 | 12 | 7
93 | Zeta | Salt water | Stock | PEEK | PEEK 100 KCl MilliQ stock A 2 | 0 | -16.1 | -1.144 | 12.2 | 3 | 13 | 7
94 | Zeta | Salt water | Stock | PEEK | PEEK 100 KCl MilliQ stock A 3 | 0 | -15 | -1.061 | 12.4 | 3 | 12 | 7
95 | Zeta | Salt water | Stock | PEEK | PEEK 100 KCl MilliQ stock B 1 | 0 | -14.4 | -1.024 | 12.1 | 3 | 12 | 7
96 | Zeta | Salt water | Stock | PEEK | PEEK 100 KCl MilliQ stock B 2 | 0 | -15 | -1.064 | 12.3 | 3 | 12 | 7
97 | Zeta | Salt water | Stock | PEEK | PEEK 100 KCl MilliQ stock B 3 | 0 | -14.5 | -1.025 | 12.5 | 3 | 12 | 7
98 | Zeta | Salt water | Stock | PEEK | PEEK 100 KCl MilliQ stock C 1 | 0 | -14.4 | -1.02 | 12.3 | 3 | 12 | 7
99 | Zeta | Salt water | Stock | PEEK | PEEK 100 KCl MilliQ stock C 2 | 0 | -12.8 | -0.9089 | 12.5 | 3 | 13 | 7
100 | Zeta | Salt water | Stock | PEEK | PEEK 100 KCl MilliQ stock C 3 | 0 | -16.9 | -1.195 | 12.8 | 3 | 12 | 7
101 | Zeta | MilliQ | Stock | Acrylic | AcrylicY MilliQ stock A 1 | 0 | 23.6 | 1.675 | 0.0364 | 3 | 12 | 6
102 | Zeta | MilliQ | Stock | Acrylic | AcrylicY MilliQ stock A 2 | 0 | 32.4 | 2.297 | 0.0553 | 3 | 12 | 6
103 | Zeta | MilliQ | Stock | Acrylic | AcrylicY MilliQ stock A 3 | 0 | 21.7 | 1.537 | 0.0398 | 3 | 12 | 6
104 | Zeta | MilliQ | Stock | Acrylic | AcrylicY MilliQ stock B 1 | 0 | 29.4 | 2.087 | 0.0183 | 3 | 12 | 6
105 | Zeta | MilliQ | Stock | Acrylic | AcrylicY MilliQ stock B 2 | 0 | 25.6 | 1.817 | 0.0201 | 3 | 12 | 6
106 | Zeta | MilliQ | Stock | Acrylic | AcrylicY MilliQ stock B 3 | 0 | 24.6 | 1.743 | 0.0215 | 3 | 12 | 6
107 | Zeta | MilliQ | Stock | Acrylic | AcrylicY MilliQ stock C 1 | 0 | 31.4 | 2.228 | 0.00804 | 3 | 12 | 6
108 | Zeta | MilliQ | Stock | Acrylic | AcrylicY MilliQ stock C 2 | 0 | 33.4 | 2.371 | 0.00921 | 3 | 12 | 6
109 | Zeta | MilliQ | Stock | Acrylic | AcrylicY MilliQ stock C 3 | 0 | 32.9 | 2.336 | 0.0171 | 3 | 12 | 6
110 | Zeta | Salt water | Stock | Acrylic | AcrylicR 100 mM KCl MilliQ stock A 1 | 0 | -23.6 | -1.671 | 12.6 | 3 | 12 | 5
111 | Zeta | Salt water | Stock | Acrylic | AcrylicR 100 mM KCl MilliQ stock A 2 | 0 | -24.4 | -1.727 | 12.8 | 3 | 12 | 5
112 | Zeta | Salt water | Stock | Acrylic | AcrylicR 100 mM KCl MilliQ stock A 3 | 0 | -24.4 | -1.728 | 13 | 3 | 12 | 5
113 | Zeta | Salt water | Stock | Acrylic | AcrylicR 100 mM KCl MilliQ stock B 1 | 0 | -24.9 | -1.764 | 12.8 | 3 | 12 | 5
114 | Zeta | Salt water | Stock | Acrylic | AcrylicR 100 mM KCl MilliQ stock B 2 | 0 | -24.8 | -1.759 | 13 | 3 | 12 | 5
115 | Zeta | Salt water | Stock | Acrylic | AcrylicR 100 mM KCl MilliQ stock B 3 | 0 | -25.2 | -1.789 | 13.2 | 3 | 12 | 5
116 | Zeta | Salt water | Stock | Acrylic | AcrylicR 100 mM KCl MilliQ stock C 1 | 0 | -24.7 | -1.755 | 12.7 | 3 | 12 | 6
117 | Zeta | Salt water | Stock | Acrylic | AcrylicR 100 mM KCl MilliQ stock C 2 | 0 | -24.3 | -1.725 | 13 | 3 | 12 | 6
118 | Zeta | Salt water | Stock | Acrylic | AcrylicR 100 mM KCl MilliQ stock C 3 | 0 | -24.9 | -1.768 | 13.2 | 3 | 12 | 6
119 | Zeta | MilliQ | Dosed | PS | PS MQ 0mg/L rep1 A 1 | 0 | -7.39 | -0.5241 | 0.00246 | 3 | 28 | 11
120 | Zeta | MilliQ | Dosed | PS | PS MQ 0mg/L rep1 A 2 | 0 | -23.1 | -1.638 | 0.00242 | 3 | 12 | 11
121 | Zeta | MilliQ | Dosed | PS | PS MQ 0mg/L rep1 A 3 | 0 | -2.88 | -0.2046 | 0.00251 | 3 | 50 | 11
122 | Zeta | MilliQ | Dosed | PS | PS MQ 0mg/L rep1 B 1 | 0 | -2.93 | -0.2079 | 0.00496 | 3 | 50 | 11
123 | Zeta | MilliQ | Dosed | PS | PS MQ 0mg/L rep1 B 2 | 0 | -9.02 | -0.6396 | 0.0222 | 3 | 20 | 11
124 | Zeta | MilliQ | Dosed | PS | PS MQ 0mg/L rep1 B 3 | 0 | -12.8 | -0.9087 | 0.0254 | 3 | 18 | 11
125 | Zeta | MilliQ | Dosed | PS | PS MQ 0mg/L rep1 C 1 | 0 | -16.7 | -1.186 | 0.0031 | 3 | 25 | 6
126 | Zeta | MilliQ | Dosed | PS | PS MQ 0mg/L rep1 C 2 | 0 | -29.8 | -2.112 | 0.00439 | 3 | 21 | 6
127 | Zeta | MilliQ | Dosed | PS | PS MQ 0mg/L rep1 C 3 | 0 | -11.1 | -0.7868 | 0.0114 | 3 | 29 | 6
139 | Zeta | MilliQ | Dosed | PS | PS MQ 5mg/L rep1 A 1 | 5 | 1.6 | 0.1132 | 0.0102 | 3 | 50 | 11
140 | Zeta | MilliQ | Dosed | PS | PS MQ 5mg/L rep1 A 2 | 5 | 4.81 | 0.3411 | 0.00985 | 3 | 50 | 11
141 | Zeta | MilliQ | Dosed | PS | PS MQ 5mg/L rep1 A 3 | 5 | 0.0346 | 0.002455 | 0.00989 | 3 | 50 | 11
142 | Zeta | MilliQ | Dosed | PS | PS MQ 5mg/L rep1 B 1 | 5 | 3.32 | 0.2351 | 0.0101 | 3 | 50 | 11
145 | Zeta | MilliQ | Dosed | PS | PS MQ 5mg/L rep1 B 2 | 5 | 7.91 | 0.5609 | 0.00981 | 3 | 36 | 11
146 | Zeta | MilliQ | Dosed | PS | PS MQ 5mg/L rep1 B 3 | 5 | 0.54 | 0.03833 | 0.00972 | 3 | 50 | 11
150 | Zeta | MilliQ | Dosed | PS | PS MQ 5mg/L rep1 C 1 | 5 | 0.81 | 0.05747 | 0.00991 | 3 | 50 | 11
151 | Zeta | MilliQ | Dosed | PS | PS MQ 5mg/L rep1 C 2 | 5 | 3.71 | 0.2633 | 0.00969 | 3 | 50 | 11
152 | Zeta | MilliQ | Dosed | PS | PS MQ 5mg/L rep1 C 3 | 5 | 0.328 | 0.02327 | 0.00974 | 3 | 50 | 11
153 | Zeta | MilliQ | Dosed | PS | PS MQ 10mg/L rep1 A 1 | 10 | 4.67 | 0.3312 | 0.017 | 3 | 50 | 11
154 | Zeta | MilliQ | Dosed | PS | PS MQ 10mg/L rep1 A 2 | 10 | 6.07 | 0.4306 | 0.0232 | 3 | 50 | 11
155 | Zeta | MilliQ | Dosed | PS | PS MQ 10mg/L rep1 A 3 | 10 | 2.98 | 0.211 | 0.0405 | 3 | 50 | 11
156 | Zeta | MilliQ | Dosed | PS | PS MQ 10mg/L rep1 B 1 | 10 | 6.77 | 0.4801 | 0.0169 | 3 | 33 | 11
157 | Zeta | MilliQ | Dosed | PS | PS MQ 10mg/L rep1 B 2 | 10 | 6.26 | 0.444 | 0.0161 | 3 | 32 | 11
158 | Zeta | MilliQ | Dosed | PS | PS MQ 10mg/L rep1 B 3 | 10 | 5.31 | 0.3767 | 0.0159 | 3 | 32 | 11
159 | Zeta | MilliQ | Dosed | PS | PS MQ 10mg/L rep1 C 1 | 10 | 6 | 0.4255 | 0.035 | 3 | 50 | 11
160 | Zeta | MilliQ | Dosed | PS | PS MQ 10mg/L rep1 C 2 | 10 | 5.28 | 0.3742 | 0.0161 | 3 | 50 | 11
161 | Zeta | MilliQ | Dosed | PS | PS MQ 10mg/L rep1 C 3 | 10 | 8.17 | 0.5792 | 0.0159 | 3 | 13 | 11
162 | Zeta | MilliQ | Dosed | PS | PS MQ 0mg/L rep2 A 1 | 0 | -10.3 | -0.7282 | 0.0294 | 3 | 13 | 11
163 | Zeta | MilliQ | Dosed | PS | PS MQ 0mg/L rep2 A 2 | 0 | -14.5 | -1.025 | 0.0279 | 3 | 29 | 11
164 | Zeta | MilliQ | Dosed | PS | PS MQ 0mg/L rep2 A 3 | 0 | -1.69 | -0.1202 | 0.00193 | 3 | 50 | 11
165 | Zeta | MilliQ | Dosed | PS | PS MQ 0mg/L rep2 B 1 | 0 | -5.97 | -0.4231 | 0.00202 | 3 | 50 | 11
166 | Zeta | MilliQ | Dosed | PS | PS MQ 0mg/L rep2 B 2 | 0 | -7.67 | -0.5443 | 0.00304 | 3 | 35 | 11
167 | Zeta | MilliQ | Dosed | PS | PS MQ 0mg/L rep2 B 3 | 0 | -17.7 | -1.255 | 0.00843 | 3 | 28 | 11
168 | Zeta | MilliQ | Dosed | PS | PS MQ 0mg/L rep2 C 1 | 0 | -20.7 | -1.465 | 0.00195 | 3 | 12 | 11
169 | Zeta | MilliQ | Dosed | PS | PS MQ 0mg/L rep2 C 2 | 0 | -28.2 | -2.001 | 0.00202 | 3 | 33 | 11
170 | Zeta | MilliQ | Dosed | PS | PS MQ 0mg/L rep2 C 3 | 0 | -21.9 | -1.551 | 0.00252 | 3 | 16 | 11
171 | Zeta | MilliQ | Dosed | PS | PS MQ 5mg/L rep2 A 1 | 5 | -0.898 | -0.06366 | 0.0104 | 3 | 50 | 11
172 | Zeta | MilliQ | Dosed | PS | PS MQ 5mg/L rep2 A 2 | 5 | 0.227 | 0.01608 | 0.0149 | 3 | 50 | 11
173 | Zeta | MilliQ | Dosed | PS | PS MQ 5mg/L rep2 A 3 | 5 | -3.28 | -0.2324 | 0.0349 | 3 | 27 | 11
174 | Zeta | MilliQ | Dosed | PS | PS MQ 5mg/L rep2 B 1 | 5 | -1.72 | -0.1221 | 0.0102 | 3 | 50 | 11
175 | Zeta | MilliQ | Dosed | PS | PS MQ 5mg/L rep2 B 2 | 5 | -2.85 | -0.2024 | 0.0103 | 3 | 50 | 11
176 | Zeta | MilliQ | Dosed | PS | PS MQ 5mg/L rep2 B 3 | 5 | -3.07 | -0.2176 | 0.0133 | 3 | 50 | 11
177 | Zeta | MilliQ | Dosed | PS | PS MQ 5mg/L rep2 C 1 | 5 | -3.81 | -0.2699 | 0.0106 | 3 | 34 | 11
178 | Zeta | MilliQ | Dosed | PS | PS MQ 5mg/L rep2 C 2 | 5 | -1.18 | -0.0835 | 0.0104 | 3 | 50 | 11
179 | Zeta | MilliQ | Dosed | PS | PS MQ 5mg/L rep2 C 3 | 5 | -1.99 | -0.1412 | 0.0106 | 3 | 50 | 11
180 | Zeta | MilliQ | Dosed | PS | PS MQ 0mg/L rep3 A 1 | 0 | -20.5 | -1.456 | 0.0364 | 3 | 34 | 11
181 | Zeta | MilliQ | Dosed | PS | PS MQ 0mg/L rep3 A 2 | 0 | -19.2 | -1.363 | 0.00244 | 3 | 18 | 11
182 | Zeta | MilliQ | Dosed | PS | PS MQ 0mg/L rep3 A 3 | 0 | -7.7 | -0.5464 | 0.00244 | 3 | 44 | 11
183 | Zeta | MilliQ | Dosed | PS | PS MQ 0mg/L rep3 B 1 | 0 | -2.28 | -0.1615 | 0.041 | 3 | 50 | 11
184 | Zeta | MilliQ | Dosed | PS | PS MQ 0mg/L rep3 B 2 | 0 | -11.2 | -0.7946 | 0.00251 | 3 | 15 | 11
185 | Zeta | MilliQ | Dosed | PS | PS MQ 0mg/L rep3 B 3 | 0 | -12.5 | -0.8878 | 0.00257 | 3 | 21 | 11
186 | Zeta | MilliQ | Dosed | PS | PS MQ 0mg/L rep3 C 1 | 0 | -29.2 | -2.073 | 0.0053 | 3 | 14 | 11
187 | Zeta | MilliQ | Dosed | PS | PS MQ 0mg/L rep3 C 2 | 0 | -13.6 | -0.9665 | 0.0228 | 3 | 19 | 11
188 | Zeta | MilliQ | Dosed | PS | PS MQ 0mg/L rep3 C 3 | 0 | -10.4 | -0.737 | 0.00292 | 3 | 20 | 11
192 | Zeta | MilliQ | Dosed | PS | PS MQ 5mg/L rep3 A 1 | 5 | -2.93 | -0.2076 | 0.0414 | 3 | 50 | 11
193 | Zeta | MilliQ | Dosed | PS | PS MQ 5mg/L rep3 A 2 | 5 | -2.01 | -0.1429 | 0.00956 | 3 | 50 | 11
194 | Zeta | MilliQ | Dosed | PS | PS MQ 5mg/L rep3 A 3 | 5 | 0.216 | 0.01533 | 0.00954 | 3 | 50 | 11
195 | Zeta | MilliQ | Dosed | PS | PS MQ 5mg/L rep3 B 1 | 5 | 1.77 | 0.1254 | 0.0098 | 3 | 50 | 11
196 | Zeta | MilliQ | Dosed | PS | PS MQ 5mg/L rep3 B 2 | 5 | 0.746 | 0.0529 | 0.0096 | 3 | 50 | 11
197 | Zeta | MilliQ | Dosed | PS | PS MQ 5mg/L rep3 B 3 | 5 | 0.127 | 0.009031 | 0.00949 | 3 | 50 | 11
201 | Zeta | MilliQ | Dosed | PS | PS MQ 5mg/L rep3 C 1 | 5 | 0.876 | 0.06211 | 0.0129 | 3 | 50 | 11
202 | Zeta | MilliQ | Dosed | PS | PS MQ 5mg/L rep3 C 2 | 5 | 0.4 | 0.02836 | 0.0104 | 3 | 50 | 11
203 | Zeta | MilliQ | Dosed | PS | PS MQ 5mg/L rep3 C 3 | 5 | 0.339 | 0.02401 | 0.0103 | 3 | 50 | 11
204 | Zeta | MilliQ | Dosed | PS | PS MQ 0mg/L rep4 A 1 | 0 | -3.06 | -0.2172 | 0.00536 | 3 | 50 | 11
205 | Zeta | MilliQ | Dosed | PS | PS MQ 0mg/L rep4 A 2 | 0 | -11.6 | -0.8198 | 0.033 | 3 | 33 | 11
206 | Zeta | MilliQ | Dosed | PS | PS MQ 0mg/L rep4 A 3 | 0 | -10.7 | -0.7588 | 0.0178 | 3 | 35 | 11
207 | Zeta | MilliQ | Dosed | PS | PS MQ 0mg/L rep4 B 1 | 0 | -20.7 | -1.469 | 0.0131 | 3 | 21 | 11
208 | Zeta | MilliQ | Dosed | PS | PS MQ 0mg/L rep4 B 2 | 0 | -20.4 | -1.447 | 0.0365 | 3 | 12 | 11
209 | Zeta | MilliQ | Dosed | PS | PS MQ 0mg/L rep4 B 3 | 0 | -5.34 | -0.3785 | 0.00868 | 3 | 50 | 11
210 | Zeta | MilliQ | Dosed | PS | PS MQ 0mg/L rep4 C 1 | 0 | -3.79 | -0.2689 | 0.00299 | 3 | 50 | 11
211 | Zeta | MilliQ | Dosed | PS | PS MQ 0mg/L rep4 C 2 | 0 | -18.1 | -1.287 | 0.00314 | 3 | 26 | 11
212 | Zeta | MilliQ | Dosed | PS | PS MQ 0mg/L rep4 C 3 | 0 | -1.68 | -0.1194 | 0.00396 | 3 | 50 | 11
213 | Zeta | MilliQ | Dosed | PS | PS MQ 5mg/L rep4 A 1 | 5 | -1.24 | -0.08799 | 0.0105 | 3 | 50 | 11
214 | Zeta | MilliQ | Dosed | PS | PS MQ 5mg/L rep4 A 2 | 5 | -0.716 | -0.05081 | 0.0142 | 3 | 50 | 11
215 | Zeta | MilliQ | Dosed | PS | PS MQ 5mg/L rep4 A 3 | 5 | -0.0812 | -0.005757 | 0.04 | 3 | 50 | 11
216 | Zeta | MilliQ | Dosed | PS | PS MQ 5mg/L rep4 B 1 | 5 | 0.0161 | 0.001139 | 0.0294 | 3 | 50 | 11
217 | Zeta | MilliQ | Dosed | PS | PS MQ 5mg/L rep4 B 2 | 5 | 0.474 | 0.03361 | 0.00959 | 3 | 50 | 11
218 | Zeta | MilliQ | Dosed | PS | PS MQ 5mg/L rep4 B 3 | 5 | -0.374 | -0.0265 | 0.00946 | 3 | 50 | 11
219 | Zeta | MilliQ | Dosed | PS | PS MQ 5mg/L rep4 C 1 | 5 | -0.0327 | -0.002321 | 0.0133 | 3 | 50 | 11
220 | Zeta | MilliQ | Dosed | PS | PS MQ 5mg/L rep4 C 2 | 5 | -1.93 | -0.1368 | 0.0107 | 3 | 50 | 11
221 | Zeta | MilliQ | Dosed | PS | PS MQ 5mg/L rep4 C 3 | 5 | -0.483 | -0.03426 | 0.0108 | 3 | 50 | 11
222 | Zeta | MilliQ | Dosed | PS | PS MQ 0mg/L rep5 A 1 | 0 | -6.44 | -0.4569 | 0.0157 | 3 | 50 | 11
223 | Zeta | MilliQ | Dosed | PS | PS MQ 0mg/L rep5 A 2 | 0 | -8.76 | -0.6212 | 0.00281 | 3 | 50 | 11
224 | Zeta | MilliQ | Dosed | PS | PS MQ 0mg/L rep5 A 3 | 0 | -6.97 | -0.4945 | 0.00284 | 3 | 25 | 11
225 | Zeta | MilliQ | Dosed | PS | PS MQ 0mg/L rep5 B 1 | 0 | 0.522 | 0.03701 | 0.0389 | 3 | 50 | 11
226 | Zeta | MilliQ | Dosed | PS | PS MQ 0mg/L rep5 B 2 | 0 | -5.48 | -0.3885 | 0.00301 | 3 | 17 | 11
227 | Zeta | MilliQ | Dosed | PS | PS MQ 0mg/L rep5 B 3 | 0 | -10.6 | -0.7514 | 0.00298 | 3 | 19 | 11
228 | Zeta | MilliQ | Dosed | PS | PS MQ 0mg/L rep5 C 1 | 0 | -7.27 | -0.5159 | 0.00332 | 3 | 32 | 11
229 | Zeta | MilliQ | Dosed | PS | PS MQ 0mg/L rep5 C 2 | 0 | -10 | -0.7099 | 0.00414 | 3 | 23 | 11
230 | Zeta | MilliQ | Dosed | PS | PS MQ 0mg/L rep5 C 3 | 0 | -30.3 | -2.147 | 0.00948 | 3 | 14 | 11
231 | Zeta | MilliQ | Dosed | PS | PS MQ 5mg/L rep5 A 1 | 5 | 9.96 | 0.7067 | 0.0107 | 3 | 45 | 11
232 | Zeta | MilliQ | Dosed | PS | PS MQ 5mg/L rep5 A 2 | 5 | 14.9 | 1.057 | 0.0151 | 3 | 12 | 11
233 | Zeta | MilliQ | Dosed | PS | PS MQ 5mg/L rep5 A 3 | 5 | 4.78 | 0.3391 | 0.0414 | 3 | 50 | 11
234 | Zeta | MilliQ | Dosed | PS | PS MQ 5mg/L rep5 B 1 | 5 | 9.84 | 0.6979 | 0.0105 | 3 | 12 | 11
235 | Zeta | MilliQ | Dosed | PS | PS MQ 5mg/L rep5 B 2 | 5 | 13.3 | 0.9401 | 0.0104 | 3 | 16 | 11
236 | Zeta | MilliQ | Dosed | PS | PS MQ 5mg/L rep5 B 3 | 5 | 12.9 | 0.9177 | 0.0103 | 3 | 17 | 11
237 | Zeta | MilliQ | Dosed | PS | PS MQ 5mg/L rep5 C 1 | 5 | 6.72 | 0.4767 | 0.0111 | 3 | 50 | 11
238 | Zeta | MilliQ | Dosed | PS | PS MQ 5mg/L rep5 C 2 | 5 | 9.32 | 0.6608 | 0.0135 | 3 | 28 | 11
239 | Zeta | MilliQ | Dosed | PS | PS MQ 5mg/L rep5 C 3 | 5 | 10.2 | 0.7259 | 0.0288 | 3 | 16 | 11
240 | Zeta | MilliQ | Dosed | PS | 20mg/L settled suspension (no visible floc formation) 1 | 20 | 1.08 | 0.07625 | 0.0321 | 3 | 50 | 11
241 | Zeta | MilliQ | Dosed | PS | 20mg/L settled suspension (no visible floc formation) 2 | 20 | 3.61 | 0.2558 | 0.0433 | 3 | 30 | 11
242 | Zeta | MilliQ | Dosed | PS | 20mg/L settled suspension (no visible floc formation) 3 | 20 | 4.97 | 0.3527 | 0.0299 | 3 | 50 | 11
243 | Zeta | Salt water | Dosed | PS | PS salt 0mg/L rep1 1 | 0 | 0.069 | 0.004895 | 13.5 | 3 | 50 | 11
244 | Zeta | Salt water | Dosed | PS | PS salt 0mg/L rep1 2 | 0 | -2.73 | -0.194 | 14.4 | 3 | 50 | 11
245 | Zeta | Salt water | Dosed | PS | PS salt 0mg/L rep1 3 | 0 | -0.358 | -0.02538 | 14.8 | 3 | 50 | 11
246 | Zeta | Salt water | Dosed | PS | TEST MANUAL PS salt 0mg/L TEST 1 | 0 | -4.26 | -0.3021 | 13.7 | 3 | 50 | 11
247 | Zeta | Salt water | Dosed | PS | TEST MANUAL PS salt 0mg/L TEST 2 | 0 | -4.24 | -0.3005 | 14.5 | 3 | 50 | 11
248 | Zeta | Salt water | Dosed | PS | TEST MANUAL PS salt 0mg/L TEST 3 | 0 | 5.25 | 0.3726 | 14.9 | 3 | 50 | 11
249 | Zeta | Salt water | Dosed | PS | PS salt 2.5mg/L rep1 1 | 2.5 | 0.37 | 0.02621 | 13.5 | 3 | 50 | 11
250 | Zeta | Salt water | Dosed | PS | PS salt 2.5mg/L rep1 2 | 2.5 | 1.14 | 0.08082 | 14.4 | 3 | 50 | 11
251 | Zeta | Salt water | Dosed | PS | PS salt 2.5mg/L rep1 3 | 2.5 | 5.36 | 0.38 | 14.7 | 3 | 50 | 11
252 | Zeta | Salt water | Dosed | PS | PS salt 5mg/L rep1 1 | 5 | 2.14 | 0.1519 | 13.7 | 3 | 50 | 11
253 | Zeta | Salt water | Dosed | PS | PS salt 5mg/L rep1 2 | 5 | 1.76 | 0.1249 | 14.6 | 3 | 50 | 11
254 | Zeta | Salt water | Dosed | PS | PS salt 5mg/L rep1 3 | 5 | 7.69 | 0.5455 | 15 | 3 | 46 | 11
255 | Zeta | Salt water | Dosed | PS | PS salt 7.5mg/L rep1 1 | 7.5 | 1.5 | 0.1065 | 13.5 | 3 | 50 | 11
256 | Zeta | Salt water | Dosed | PS | PS salt 7.5mg/L rep1 2 | 7.5 | 3.84 | 0.2721 | 14.3 | 3 | 50 | 11
257 | Zeta | Salt water | Dosed | PS | PS salt 7.5mg/L rep1 3 | 7.5 | 10.8 | 0.7692 | 14.6 | 3 | 50 | 11
258 | Zeta | Salt water | Dosed | PS | PS salt 0mg/L rep2 1 | 0 | -1.82 | -0.1289 | 13.5 | 3 | 50 | 11
259 | Zeta | Salt water | Dosed | PS | PS salt 0mg/L rep2 2 | 0 | 1.87 | 0.1323 | 14.3 | 3 | 50 | 11
260 | Zeta | Salt water | Dosed | PS | PS salt 0mg/L rep2 3 | 0 | -1.18 | -0.0836 | 14.6 | 3 | 50 | 11
261 | Zeta | Salt water | Dosed | PS | PS salt 5mg/L rep2 1 | 5 | -0.474 | -0.03364 | 13.5 | 3 | 50 | 11
262 | Zeta | Salt water | Dosed | PS | PS salt 5mg/L rep2 2 | 5 | 0.109 | 0.007754 | 14.3 | 3 | 50 | 11
263 | Zeta | Salt water | Dosed | PS | PS salt 5mg/L rep2 3 | 5 | 8.04 | 0.5699 | 14.6 | 3 | 50 | 11
264 | Zeta | Salt water | Dosed | PS | PS salt 5mg/L rep3 1 | 5 | -3.07 | -0.2177 | 13.4 | 3 | 50 | 11
265 | Zeta | Salt water | Dosed | PS | PS salt 5mg/L rep3 2 | 5 | -0.759 | -0.05385 | 14.1 | 3 | 50 | 11
266 | Zeta | Salt water | Dosed | PS | PS salt 5mg/L rep3 3 | 5 | 10.2 | 0.7208 | 14.4 | 3 | 50 | 11
267 | Zeta | Salt water | Dosed | PS | PS salt 0mg/L rep4 1 | 0 | -1.31 | -0.09306 | 13.2 | 3 | 50 | 11
268 | Zeta | Salt water | Dosed | PS | PS salt 0mg/L rep4 2 | 0 | -1.54 | -0.109 | 14.1 | 3 | 50 | 11
269 | Zeta | Salt water | Dosed | PS | PS salt 0mg/L rep4 3 | 0 | -0.434 | -0.03078 | 14.5 | 3 | 50 | 11
270 | Zeta | Salt water | Dosed | PS | PS salt 5mg/L rep4 1 | 5 | 1.4 | 0.09965 | 13.2 | 3 | 50 | 11
271 | Zeta | Salt water | Dosed | PS | PS salt 5mg/L rep4 2 | 5 | 1.18 | 0.08334 | 14 | 3 | 50 | 11
272 | Zeta | Salt water | Dosed | PS | PS salt 5mg/L rep4 3 | 5 | 7.61 | 0.5401 | 14.4 | 3 | 50 | 11
273 | Zeta | Salt water | Dosed | PS | PS salt 0mg/L rep5 1 | 0 | 0.015 | 0.001064 | 13.1 | 3 | 50 | 11
274 | Zeta | Salt water | Dosed | PS | PS salt 0mg/L rep5 2 | 0 | 1.52 | 0.1081 | 13.8 | 3 | 50 | 11
275 | Zeta | Salt water | Dosed | PS | PS salt 0mg/L rep5 3 | 0 | 0.404 | 0.02868 | 14.2 | 3 | 50 | 11
276 | Zeta | Salt water | Dosed | PS | PS salt 5mg/L rep5 1 | 5 | 1.88 | 0.1331 | 13.1 | 3 | 50 | 11
277 | Zeta | Salt water | Dosed | PS | PS salt 5mg/L rep5 2 | 5 | 4.01 | 0.2846 | 13.8 | 3 | 50 | 11
278 | Zeta | Salt water | Dosed | PS | PS salt 5mg/L rep5 3 | 5 | 13.1 | 0.9261 | 14.2 | 3 | 50 | 11
279 | Zeta | MilliQ | Dosed | PE | PE MQ 0mg/L rep1 1 | 0 | -6.48 | -0.4596 | 0.00435 | 3 | 30 | 11
280 | Zeta | MilliQ | Dosed | PE | PE MQ 0mg/L rep1 2 | 0 | -5.97 | -0.4235 | 0.00452 | 3 | 50 | 11
281 | Zeta | MilliQ | Dosed | PE | PE MQ 0mg/L rep1 3 | 0 | -14.7 | -1.045 | 0.00596 | 3 | 22 | 11
282 | Zeta | MilliQ | Dosed | PE | PE MQ 2.5mg/L rep1 1 | 2.5 | 0.466 | 0.03302 | 0.0271 | 3 | 50 | 11
283 | Zeta | MilliQ | Dosed | PE | PE MQ 2.5mg/L rep1 2 | 2.5 | 2.08 | 0.1474 | 0.02 | 3 | 50 | 11
284 | Zeta | MilliQ | Dosed | PE | PE MQ 2.5mg/L rep1 3 | 2.5 | 0.471 | 0.03338 | 0.0115 | 3 | 50 | 11
288 | Zeta | MilliQ | Dosed | PE | PE MQ 5mg/L rep1 1 | 5 | 0.96 | 0.06806 | 0.0141 | 3 | 50 | 11
289 | Zeta | MilliQ | Dosed | PE | PE MQ 5mg/L rep1 2 | 5 | 1.43 | 0.1014 | 0.0219 | 3 | 50 | 11
290 | Zeta | MilliQ | Dosed | PE | PE MQ 5mg/L rep1 3 | 5 | 0.986 | 0.06994 | 0.0388 | 3 | 50 | 11
291 | Zeta | MilliQ | Dosed | PE | PE MQ 7.5mg/L rep1 1 | 7.5 | 1.52 | 0.1078 | 0.029 | 3 | 50 | 11
292 | Zeta | MilliQ | Dosed | PE | PE MQ 7.5mg/L rep1 2 | 7.5 | 3.68 | 0.2613 | 0.0408 | 3 | 50 | 11
293 | Zeta | MilliQ | Dosed | PE | PE MQ 7.5mg/L rep1 3 | 7.5 | 1.79 | 0.1269 | 0.0156 | 3 | 50 | 11
294 | Zeta | MilliQ | Dosed | PE | PE MQ 10mg/L rep1 1 | 10 | 3.93 | 0.2784 | 0.0168 | 3 | 50 | 11
295 | Zeta | MilliQ | Dosed | PE | PE MQ 10mg/L rep1 2 | 10 | 2.4 | 0.1704 | 0.0212 | 3 | 50 | 11
296 | Zeta | MilliQ | Dosed | PE | PE MQ 10mg/L rep1 3 | 10 | 3.45 | 0.2445 | 0.0404 | 3 | 50 | 11
297 | Zeta | MilliQ | Dosed | PE | PE MQ 0mg/L rep2 1 | 0 | -2.19 | -0.1551 | 0.00229 | 3 | 50 | 11
298 | Zeta | MilliQ | Dosed | PE | PE MQ 0mg/L rep2 2 | 0 | -0.759 | -0.05386 | 0.00224 | 3 | 50 | 11
299 | Zeta | MilliQ | Dosed | PE | PE MQ 0mg/L rep2 3 | 0 | -0.362 | -0.02569 | 0.00224 | 3 | 50 | 11
300 | Zeta | MilliQ | Dosed | PE | PE MQ 5mg/L rep2 1 | 5 | 0.0875 | 0.006206 | 0.0407 | 3 | 50 | 11
301 | Zeta | MilliQ | Dosed | PE | PE MQ 5mg/L rep2 2 | 5 | 0.369 | 0.02618 | 0.00933 | 3 | 50 | 11
302 | Zeta | MilliQ | Dosed | PE | PE MQ 5mg/L rep2 3 | 5 | -0.29 | -0.02055 | 0.00932 | 3 | 50 | 11
303 | Zeta | MilliQ | Dosed | PE | PE MQ 0mg/L rep3 1 | 0 | -0.823 | -0.05837 | 0.00824 | 3 | 50 | 11
304 | Zeta | MilliQ | Dosed | PE | PE MQ 0mg/L rep3 2 | 0 | -3.79 | -0.269 | 0.0344 | 3 | 50 | 11
305 | Zeta | MilliQ | Dosed | PE | PE MQ 0mg/L rep3 3 | 0 | -3.45 | -0.2449 | 0.00243 | 3 | 50 | 11
306 | Zeta | MilliQ | Dosed | PE | PE MQ 5mg/L rep3 1 | 5 | 0.357 | 0.02535 | 0.0114 | 3 | 50 | 11
307 | Zeta | MilliQ | Dosed | PE | PE MQ 5mg/L rep3 2 | 5 | 1.71 | 0.1211 | 0.0288 | 3 | 50 | 11
308 | Zeta | MilliQ | Dosed | PE | PE MQ 5mg/L rep3 3 | 5 | 0.239 | 0.01692 | 0.0335 | 3 | 50 | 11
309 | Zeta | MilliQ | Dosed | PE | PE MQ 0mg/L rep4 1 | 0 | -1.31 | -0.09282 | 0.036 | 3 | 50 | 11
310 | Zeta | MilliQ | Dosed | PE | PE MQ 0mg/L rep4 2 | 0 | -1.66 | -0.1181 | 0.0089 | 3 | 50 | 11
311 | Zeta | MilliQ | Dosed | PE | PE MQ 0mg/L rep4 3 | 0 | -0.474 | -0.03362 | 0.00225 | 3 | 50 | 11
312 | Zeta | MilliQ | Dosed | PE | PE MQ 5mg/L rep4 1 | 5 | 0.717 | 0.05087 | 0.0202 | 3 | 50 | 11
313 | Zeta | MilliQ | Dosed | PE | PE MQ 5mg/L rep4 2 | 5 | 0.842 | 0.05975 | 0.0378 | 3 | 50 | 11
314 | Zeta | MilliQ | Dosed | PE | PE MQ 5mg/L rep4 3 | 5 | -0.302 | -0.02139 | 0.00962 | 3 | 50 | 11
315 | Zeta | MilliQ | Dosed | PE | PE MQ 0mg/L rep5 1 | 0 | 2.02 | 0.1432 | 0.00425 | 3 | 50 | 11
316 | Zeta | MilliQ | Dosed | PE | PE MQ 0mg/L rep5 2 | 0 | 1.98 | 0.1406 | 0.0187 | 3 | 50 | 11
317 | Zeta | MilliQ | Dosed | PE | PE MQ 0mg/L rep5 3 | 0 | 1.45 | 0.1025 | 0.0338 | 3 | 50 | 11
318 | Zeta | MilliQ | Dosed | PE | PE MQ 5mg/L rep5 1 | 5 | 1.8 | 0.1279 | 0.0102 | 3 | 50 | 11
319 | Zeta | MilliQ | Dosed | PE | PE MQ 5mg/L rep5 2 | 5 | 3.22 | 0.2281 | 0.0104 | 3 | 42 | 11
320 | Zeta | MilliQ | Dosed | PE | PE MQ 5mg/L rep5 3 | 5 | 0.164 | 0.01166 | 0.0142 | 3 | 50 | 11
321 | Zeta | MilliQ | Supernatant | PE | 100mg/L settled suspension (no visible floc formation) 1 | 100 | 2.01 | 0.1424 | 0.0963 | 3 | 50 | 11
322 | Zeta | MilliQ | Supernatant | PE | 100mg/L settled suspension (no visible floc formation) 2 | 100 | 2 | 0.1417 | 0.0932 | 3 | 50 | 11
323 | Zeta | MilliQ | Supernatant | PE | 100mg/L settled suspension (no visible floc formation) 3 | 100 | 2.59 | 0.1836 | 0.0924 | 3 | 50 | 11
324 | Zeta | Salt water | Dosed | PE | PE salt 0mg/L rep1 1 | 0 | 1.87 | 0.1324 | 13.5 | 3 | 50 | 11
325 | Zeta | Salt water | Dosed | PE | PE salt 0mg/L rep1 2 | 0 | -2.02 | -0.1429 | 14.3 | 3 | 50 | 11
326 | Zeta | Salt water | Dosed | PE | PE salt 0mg/L rep1 3 | 0 | 1.43 | 0.1016 | 14.6 | 3 | 50 | 11
327 | Zeta | Salt water | Dosed | PE | PE salt 2.5mg/L rep1 1 | 2.5 | -0.638 | -0.04528 | 13.5 | 3 | 50 | 11
328 | Zeta | Salt water | Dosed | PE | PE salt 2.5mg/L rep1 2 | 2.5 | 0.482 | 0.03421 | 14.3 | 3 | 50 | 11
329 | Zeta | Salt water | Dosed | PE | PE salt 2.5mg/L rep1 3 | 2.5 | 14.5 | 1.03 | 14.7 | 3 | 50 | 11
330 | Zeta | Salt water | Dosed | PE | PE salt 5mg/L rep1 1 | 5 | 1.68 | 0.1193 | 13.4 | 3 | 50 | 11
331 | Zeta | Salt water | Dosed | PE | PE salt 5mg/L rep1 2 | 5 | 0.366 | 0.02594 | 14.2 | 3 | 50 | 11
332 | Zeta | Salt water | Dosed | PE | PE salt 5mg/L rep1 3 | 5 | 7.82 | 0.5545 | 14.5 | 3 | 50 | 11
333 | Zeta | Salt water | Dosed | PE | PE salt 0mg/L rep2 1 | 0 | -4.51 | -0.3197 | 13.4 | 3 | 50 | 11
334 | Zeta | Salt water | Dosed | PE | PE salt 0mg/L rep2 2 | 0 | -4.39 | -0.3115 | 14.2 | 3 | 50 | 11
335 | Zeta | Salt water | Dosed | PE | PE salt 0mg/L rep2 3 | 0 | -6.02 | -0.4271 | 14.6 | 3 | 50 | 11
336 | Zeta | Salt water | Dosed | PE | PE salt 5mg/L rep 2 1 | 5 | 5.15 | 0.3656 | 13.7 | 3 | 40 | 11
337 | Zeta | Salt water | Dosed | PE | PE salt 5mg/L rep 2 2 | 5 | -0.614 | -0.04354 | 14.3 | 3 | 50 | 11
338 | Zeta | Salt water | Dosed | PE | PE salt 5mg/L rep 2 3 | 5 | 10 | 0.7116 | 14.7 | 3 | 50 | 11
339 | Zeta | Salt water | Dosed | PE | PE salt 0mg/L rep 3 1 | 0 | -1.82 | -0.1288 | 13.5 | 3 | 50 | 11
340 | Zeta | Salt water | Dosed | PE | PE salt 0mg/L rep 3 2 | 0 | -0.556 | -0.03944 | 14.3 | 3 | 50 | 11
341 | Zeta | Salt water | Dosed | PE | PE salt 0mg/L rep 3 3 | 0 | -5.65 | -0.4006 | 14.6 | 3 | 50 | 11
342 | Zeta | Salt water | Dosed | PE | PE salt 2.5mg/L rep3 1 | 2.5 | 2.96 | 0.2096 | 13.7 | 3 | 50 | 11
343 | Zeta | Salt water | Dosed | PE | PE salt 2.5mg/L rep3 2 | 2.5 | 4.93 | 0.3494 | 14.4 | 3 | 50 | 11
344 | Zeta | Salt water | Dosed | PE | PE salt 2.5mg/L rep3 3 | 2.5 | 6.56 | 0.4653 | 14.7 | 3 | 33 | 11
345 | Zeta | Salt water | Dosed | PE | PE salt 0mg/L rep4 1 | 0 | -3.65 | -0.2586 | 13.7 | 3 | 50 | 11
346 | Zeta | Salt water | Dosed | PE | PE salt 0mg/L rep4 2 | 0 | 1.24 | 0.0882 | 14.4 | 3 | 50 | 11
347 | Zeta | Salt water | Dosed | PE | PE salt 0mg/L rep4 3 | 0 | 9.31 | 0.6602 | 14.8 | 3 | 50 | 11
348 | Zeta | Salt water | Dosed | PE | PE salt 2.5mg/L rep4 1 | 2.5 | 0.195 | 0.01382 | 13.2 | 3 | 50 | 11
349 | Zeta | Salt water | Dosed | PE | PE salt 2.5mg/L rep4 2 | 2.5 | 0.341 | 0.0242 | 13.8 | 3 | 50 | 11
350 | Zeta | Salt water | Dosed | PE | PE salt 2.5mg/L rep4 3 | 2.5 | 1.78 | 0.1261 | 14 | 3 | 50 | 11
351 | Zeta | Salt water | Dosed | PE | PE salt 0mg/L rep5 1 | 0 | -0.452 | -0.03202 | 12.9 | 3 | 50 | 11
352 | Zeta | Salt water | Dosed | PE | PE salt 0mg/L rep5 2 | 0 | -1.72 | -0.1218 | 13.5 | 3 | 50 | 11
353 | Zeta | Salt water | Dosed | PE | PE salt 0mg/L rep5 3 | 0 | -3.43 | -0.243 | 13.8 | 3 | 50 | 11
354 | Zeta | Salt water | Dosed | PE | PE salt 2.5mg/L rep5 1 | 2.5 | 5.7 | 0.4046 | 12.8 | 3 | 50 | 11
355 | Zeta | Salt water | Dosed | PE | PE salt 2.5mg/L rep5 2 | 2.5 | 4.27 | 0.3032 | 13.4 | 3 | 28 | 11
356 | Zeta | Salt water | Dosed | PE | PE salt 2.5mg/L rep5 3 | 2.5 | 6.39 | 0.4534 | 13.6 | 3 | 41 | 11
357 | Zeta | MilliQ | Dosed | PEEK | PEEK MilliQ 0mg/L rep1 1 | 0 | -0.655 | -0.04647 | 0.129 | 3 | 50 | 11
358 | Zeta | MilliQ | Dosed | PEEK | PEEK MilliQ 0mg/L rep1 2 | 0 | 0.102 | 0.007268 | 0.131 | 3 | 50 | 11
359 | Zeta | MilliQ | Dosed | PEEK | PEEK MilliQ 0mg/L rep1 3 | 0 | -0.522 | -0.03701 | 0.133 | 3 | 50 | 11
360 | Zeta | MilliQ | Dosed | PEEK | PEEK MilliQ 2.5mg/L rep1 1 | 2.5 | 0.675 | 0.04785 | 0.104 | 3 | 50 | 11
361 | Zeta | MilliQ | Dosed | PEEK | PEEK MilliQ 2.5mg/L rep1 2 | 2.5 | 1.86 | 0.132 | 0.111 | 3 | 50 | 11
362 | Zeta | MilliQ | Dosed | PEEK | PEEK MilliQ 2.5mg/L rep1 3 | 2.5 | 1.18 | 0.08336 | 0.116 | 3 | 50 | 11
363 | Zeta | MilliQ | Dosed | PEEK | PEEK MilliQ 5mg/L rep1 1 | 5 | 1.54 | 0.1089 | 0.0125 | 3 | 50 | 11
364 | Zeta | MilliQ | Dosed | PEEK | PEEK MilliQ 5mg/L rep1 2 | 5 | 1.13 | 0.08006 | 0.012 | 3 | 50 | 11
365 | Zeta | MilliQ | Dosed | PEEK | PEEK MilliQ 5mg/L rep1 3 | 5 | 0.0575 | 0.004078 | 0.0119 | 3 | 50 | 11
366 | Zeta | MilliQ | Dosed | PEEK | PEEK MilliQ 0mg/L rep2 1 | 0 | -2.58 | -0.1829 | 0.0123 | 3 | 50 | 11
367 | Zeta | MilliQ | Dosed | PEEK | PEEK MilliQ 0mg/L rep2 2 | 0 | -3.25 | -0.2307 | 0.0408 | 3 | 50 | 11
368 | Zeta | MilliQ | Dosed | PEEK | PEEK MilliQ 0mg/L rep2 3 | 0 | -0.682 | -0.0484 | 0.00371 | 3 | 50 | 11
369 | Zeta | MilliQ | Dosed | PEEK | PEEK MilliQ 2.5 mg/L rep2 1 | 2.5 | 0.726 | 0.05152 | 0.0315 | 3 | 50 | 11
370 | Zeta | MilliQ | Dosed | PEEK | PEEK MilliQ 2.5 mg/L rep2 2 | 2.5 | 2.11 | 0.1495 | 0.0252 | 3 | 50 | 11
371 | Zeta | MilliQ | Dosed | PEEK | PEEK MilliQ 2.5 mg/L rep2 3 | 2.5 | 10.2 | 0.7244 | 0.00587 | 3 | 19 | 11
372 | Zeta | MilliQ | Dosed | PEEK | PEEK MilliQ 0mg/L rep3 1 | 0 | -2.93 | -0.2075 | 0.0163 | 3 | 50 | 11
373 | Zeta | MilliQ | Dosed | PEEK | PEEK MilliQ 0mg/L rep3 2 | 0 | -2.67 | -0.1893 | 0.0196 | 3 | 50 | 11
374 | Zeta | MilliQ | Dosed | PEEK | PEEK MilliQ 0mg/L rep3 3 | 0 | -1.32 | -0.09363 | 0.0025 | 3 | 50 | 11
375 | Zeta | MilliQ | Dosed | PEEK | PEEK MilliQ 2.5mg/L rep3 1 | 2.5 | 0.4 | 0.0284 | 0.00626 | 3 | 50 | 11
376 | Zeta | MilliQ | Dosed | PEEK | PEEK MilliQ 2.5mg/L rep3 2 | 2.5 | 0.258 | 0.01827 | 0.00603 | 3 | 50 | 11
377 | Zeta | MilliQ | Dosed | PEEK | PEEK MilliQ 2.5mg/L rep3 3 | 2.5 | 1.93 | 0.1368 | 0.00627 | 3 | 50 | 11
378 | Zeta | MilliQ | Dosed | PEEK | PEEK MilliQ 0mg/L rep4 1 | 0 | -1.42 | -0.1009 | 0.00216 | 3 | 50 | 11
379 | Zeta | MilliQ | Dosed | PEEK | PEEK MilliQ 0mg/L rep4 2 | 0 | -0.291 | -0.02063 | 0.00215 | 3 | 50 | 11
380 | Zeta | MilliQ | Dosed | PEEK | PEEK MilliQ 0mg/L rep4 3 | 0 | 0.0277 | 0.001968 | 0.00271 | 3 | 50 | 11
381 | Zeta | MilliQ | Dosed | PEEK | PEEK MilliQ 2.5mg/L rep4 1 | 2.5 | 0.34 | 0.02408 | 0.00621 | 3 | 50 | 11
382 | Zeta | MilliQ | Dosed | PEEK | PEEK MilliQ 2.5mg/L rep4 2 | 2.5 | 0.652 | 0.04625 | 0.00797 | 3 | 50 | 11
383 | Zeta | MilliQ | Dosed | PEEK | PEEK MilliQ 2.5mg/L rep4 3 | 2.5 | 0.568 | 0.04028 | 0.0193 | 3 | 50 | 11
384 | Zeta | MilliQ | Dosed | PEEK | PEEK MilliQ 0mg/L rep5 1 | 0 | -0.76 | -0.05392 | 0.00236 | 3 | 50 | 11
385 | Zeta | MilliQ | Dosed | PEEK | PEEK MilliQ 0mg/L rep5 2 | 0 | 0.865 | 0.06138 | 0.00248 | 3 | 50 | 11
386 | Zeta | MilliQ | Dosed | PEEK | PEEK MilliQ 0mg/L rep5 3 | 0 | 0.762 | 0.05404 | 0.00325 | 3 | 50 | 11
387 | Zeta | MilliQ | Dosed | PEEK | PEEK MilliQ 2.5mg/L rep5 1 | 2.5 | 2.49 | 0.1764 | 0.00684 | 3 | 50 | 11
388 | Zeta | MilliQ | Dosed | PEEK | PEEK MilliQ 2.5mg/L rep5 2 | 2.5 | 0.694 | 0.04923 | 0.00662 | 3 | 50 | 11
389 | Zeta | MilliQ | Dosed | PEEK | PEEK MilliQ 2.5mg/L rep5 3 | 2.5 | 3.06 | 0.2174 | 0.00811 | 3 | 34 | 11
390 | Zeta | Salt water | Dosed | PEEK | PEEK salt 0mg/L rep1 1 | 0 | -3.24 | -0.23 | 12.8 | 3 | 50 | 11
391 | Zeta | Salt water | Dosed | PEEK | PEEK salt 0mg/L rep1 2 | 0 | -0.714 | -0.05066 | 13.5 | 3 | 50 | 11
392 | Zeta | Salt water | Dosed | PEEK | PEEK salt 0mg/L rep1 3 | 0 | -9.1 | -0.6453 | 13.9 | 3 | 50 | 11
393 | Zeta | Salt water | Dosed | PEEK | PEEK salt 2.5 mg/L rep1 1 | 2.5 | 1.31 | 0.09302 | 13.2 | 3 | 50 | 11
394 | Zeta | Salt water | Dosed | PEEK | PEEK salt 2.5 mg/L rep1 2 | 2.5 | 0.645 | 0.04574 | 14 | 3 | 50 | 11
395 | Zeta | Salt water | Dosed | PEEK | PEEK salt 2.5 mg/L rep1 3 | 2.5 | -0.533 | -0.03782 | 14.3 | 3 | 50 | 11
396 | Zeta | Salt water | Dosed | PEEK | PEEK salt 0mg/L rep2 1 | 0 | 1.07 | 0.07623 | 12.9 | 3 | 50 | 11
397 | Zeta | Salt water | Dosed | PEEK | PEEK salt 0mg/L rep2 2 | 0 | -3.17 | -0.2249 | 13.6 | 3 | 50 | 11
398 | Zeta | Salt water | Dosed | PEEK | PEEK salt 0mg/L rep2 3 | 0 | -4.52 | -0.3208 | 14 | 3 | 50 | 11
399 | Zeta | Salt water | Dosed | PEEK | PEEK salt 2.5mg/L rep2 1 | 2.5 | 2.51 | 0.1779 | 13.3 | 3 | 50 | 11
400 | Zeta | Salt water | Dosed | PEEK | PEEK salt 2.5mg/L rep2 2 | 2.5 | 2.46 | 0.1743 | 13.8 | 3 | 50 | 11
401 | Zeta | Salt water | Dosed | PEEK | PEEK salt 2.5mg/L rep2 3 | 2.5 | -5.55 | -0.394 | 14.1 | 3 | 50 | 11
402 | Zeta | Salt water | Dosed | PEEK | PEEK salt 0mg/L rep3 1 | 0 | -4.59 | -0.3255 | 12.7 | 3 | 50 | 11
403 | Zeta | Salt water | Dosed | PEEK | PEEK salt 0mg/L rep3 2 | 0 | 3.3 | 0.2337 | 13.5 | 3 | 50 | 11
404 | Zeta | Salt water | Dosed | PEEK | PEEK salt 0mg/L rep3 3 | 0 | 7.36 | 0.5221 | 13.9 | 3 | 50 | 11
405 | Zeta | Salt water | Dosed | PEEK | PEEK salt 2.5mg/L rep3 1 | 2.5 | 1.34 | 0.09472 | 12.8 | 3 | 50 | 11
406 | Zeta | Salt water | Dosed | PEEK | PEEK salt 2.5mg/L rep3 2 | 2.5 | 3.59 | 0.2543 | 13.5 | 3 | 50 | 11
407 | Zeta | Salt water | Dosed | PEEK | PEEK salt 2.5mg/L rep3 3 | 2.5 | 4.42 | 0.3134 | 13.8 | 3 | 50 | 11
408 | Zeta | Salt water | Dosed | PEEK | PEEK salt 0mg/L rep4 1 | 0 | -1.46 | -0.1035 | 13.5 | 3 | 50 | 11
409 | Zeta | Salt water | Dosed | PEEK | PEEK salt 0mg/L rep4 2 | 0 | -2.14 | -0.1519 | 14.3 | 3 | 50 | 11
410 | Zeta | Salt water | Dosed | PEEK | PEEK salt 0mg/L rep4 3 | 0 | -4.81 | -0.3412 | 14.6 | 3 | 50 | 11
411 | Zeta | Salt water | Dosed | PEEK | PEEK salt 2.5mg/L rep4 1 | 2.5 | 2.46 | 0.1745 | 13.2 | 3 | 50 | 11
412 | Zeta | Salt water | Dosed | PEEK | PEEK salt 2.5mg/L rep4 2 | 2.5 | 2.71 | 0.1919 | 14 | 3 | 50 | 11
413 | Zeta | Salt water | Dosed | PEEK | PEEK salt 2.5mg/L rep4 3 | 2.5 | 2.55 | 0.1811 | 14.3 | 3 | 50 | 11
414 | Zeta | Salt water | Dosed | PEEK | PEEK salt 0mg/L rep5 1 | 0 | 2.56 | 0.1816 | 13.4 | 3 | 50 | 11
415 | Zeta | Salt water | Dosed | PEEK | PEEK salt 0mg/L rep5 2 | 0 | 0.148 | 0.0105 | 14.2 | 3 | 50 | 11
416 | Zeta | Salt water | Dosed | PEEK | PEEK salt 0mg/L rep5 3 | 0 | -1.52 | -0.1077 | 14.5 | 3 | 50 | 11
417 | Zeta | Salt water | Dosed | PEEK | PEEK salt 2.5mg/L rep5 1 | 2.5 | 1.8 | 0.1273 | 13.2 | 3 | 50 | 11
418 | Zeta | Salt water | Dosed | PEEK | PEEK salt 2.5mg/L rep5 2 | 2.5 | 4.36 | 0.3092 | 14 | 3 | 50 | 11
419 | Zeta | Salt water | Dosed | PEEK | PEEK salt 2.5mg/L rep5 3 | 2.5 | 4.4 | 0.3121 | 14.4 | 3 | 50 | 11
| Zeta | MilliQ | Dosed | Acrylic |  | 0 | -0.0663
| Zeta | MilliQ | Dosed | Acrylic |  | 0 | -0.516
| Zeta | MilliQ | Dosed | Acrylic |  | 0 | -1.15
| Zeta | MilliQ | Dosed | Acrylic |  | 2.5 | 3.88
| Zeta | MilliQ | Dosed | Acrylic |  | 2.5 | 3.36
| Zeta | MilliQ | Dosed | Acrylic |  | 2.5 | 0.724
| Zeta | Salt water | Dosed | Acrylic |  | 0 | -1.94
| Zeta | Salt water | Dosed | Acrylic |  | 0 | -1.68
| Zeta | Salt water | Dosed | Acrylic |  | 0 | -7.62
| Zeta | Salt water | Dosed | Acrylic |  | 2.5 | 4.72
| Zeta | Salt water | Dosed | Acrylic |  | 2.5 | 4.38
| Zeta | Salt water | Dosed | Acrylic |  | 2.5 | 5.34
420 | Zeta | Grand River | Stock | Acrylic | AcrylicY GR stock A 1 | 0 | -18.1 | -1.284 | 0.872 | 3 | 12 | 10
421 | Zeta | Grand River | Stock | Acrylic | AcrylicY GR stock A 2 | 0 | -18.8 | -1.331 | 0.901 | 3 | 12 | 10
422 | Zeta | Grand River | Stock | Acrylic | AcrylicY GR stock A 3 | 0 | -18.3 | -1.299 | 0.919 | 3 | 12 | 10
423 | Zeta | Grand River | Stock | Acrylic | AcrylicY GR stock B 1 | 0 | -18.5 | -1.312 | 0.897 | 3 | 13 | 7
424 | Zeta | Grand River | Stock | Acrylic | AcrylicY GR stock B 2 | 0 | -16.8 | -1.191 | 0.928 | 3 | 12 | 7
425 | Zeta | Grand River | Stock | Acrylic | AcrylicY GR stock B 3 | 0 | -18.8 | -1.334 | 0.947 | 3 | 12 | 7
426 | Zeta | Grand River | Stock | Acrylic | AcrylicY GR stock C 1 | 0 | -16.5 | -1.167 | 0.897 | 3 | 12 | 7
427 | Zeta | Grand River | Stock | Acrylic | AcrylicY GR stock C 2 | 0 | -17.3 | -1.227 | 0.925 | 3 | 12 | 7
428 | Zeta | Grand River | Stock | Acrylic | AcrylicY GR stock C 3 | 0 | -16.8 | -1.19 | 0.942 | 3 | 12 | 7
429 | Zeta | Grand River | Stock | PS | PS GR stock A 1 | 0 | -30.7 | -2.174 | 1.04 | 3 | 12 | 5
430 | Zeta | Grand River | Stock | PS | PS GR stock A 2 | 0 | -33.3 | -2.36 | 1.08 | 3 | 12 | 5
431 | Zeta | Grand River | Stock | PS | PS GR stock A 3 | 0 | -32.9 | -2.334 | 1.11 | 3 | 12 | 5
432 | Zeta | Grand River | Stock | PS | PS GR stock B 1 | 0 | -30.9 | -2.192 | 0.904 | 3 | 12 | 6
433 | Zeta | Grand River | Stock | PS | PS GR stock B 2 | 0 | -33.1 | -2.35 | 0.933 | 3 | 12 | 6
434 | Zeta | Grand River | Stock | PS | PS GR stock B 3 | 0 | -33.7 | -2.389 | 0.951 | 3 | 12 | 6
435 | Zeta | Grand River | Stock | PS | PS GR stock C 1 | 0 | -32.1 | -2.278 | 0.93 | 3 | 12 | 5
436 | Zeta | Grand River | Stock | PS | PS GR stock C 2 | 0 | -32.1 | -2.278 | 0.954 | 3 | 12 | 5
437 | Zeta | Grand River | Stock | PS | PS GR stock C 3 | 0 | -33.1 | -2.345 | 0.972 | 3 | 12 | 5
438 | Zeta | Grand River | Stock | AcrylicG | AcrylicG GR stock A 1 | 0 | -15.3 | -1.083 | 0.871 | 3 | 12 | 11
439 | Zeta | Grand River | Stock | AcrylicG | AcrylicG GR stock A 2 | 0 | -14.5 | -1.032 | 0.88 | 3 | 12 | 11
440 | Zeta | Grand River | Stock | AcrylicG | AcrylicG GR stock A 3 | 0 | -15.5 | -1.102 | 0.886 | 3 | 12 | 11
441 | Zeta | Grand River | Stock | AcrylicG | AcrylicG GR stock B 1 | 0 | -11.9 | -0.8472 | 0.878 | 3 | 12 | 7
442 | Zeta | Grand River | Stock | AcrylicG | AcrylicG GR stock B 2 | 0 | -10.2 | -0.7214 | 0.908 | 3 | 12 | 7
443 | Zeta | Grand River | Stock | AcrylicG | AcrylicG GR stock B 3 | 0 | -10.3 | -0.7339 | 0.927 | 3 | 12 | 7
444 | Zeta | Grand River | Stock | AcrylicG | AcrylicG GR stock C 1 | 0 | -15.7 | -1.113 | 0.912 | 3 | 12 | 10
445 | Zeta | Grand River | Stock | AcrylicG | AcrylicG GR stock C 2 | 0 | -12.3 | -0.871 | 0.945 | 3 | 12 | 10
446 | Zeta | Grand River | Stock | AcrylicG | AcrylicG GR stock C 3 | 0 | -15.1 | -1.073 | 0.965 | 3 | 12 | 10
447 | Zeta | Grand River | Stock | PE | PE GR stock A 1 | 0 | -12.6 | -0.8953 | 0.888 | 3 | 13 | 11
448 | Zeta | Grand River | Stock | PE | PE GR stock A 2 | 0 | -13.1 | -0.9283 | 0.921 | 3 | 15 | 11
449 | Zeta | Grand River | Stock | PE | PE GR stock A 3 | 0 | -13 | -0.9243 | 0.942 | 3 | 12 | 11
450 | Zeta | Grand River | Stock | PE | PE GR stock B 1 | 0 | -14.8 | -1.05 | 0.895 | 3 | 13 | 11
451 | Zeta | Grand River | Stock | PE | PE GR stock B 2 | 0 | -6.67 | -0.4731 | 0.926 | 3 | 13 | 11
452 | Zeta | Grand River | Stock | PE | PE GR stock B 3 | 0 | -11.2 | -0.794 | 0.945 | 3 | 20 | 11
453 | Zeta | Grand River | Stock | PE | PE GR stock C 1 | 0 | -6.69 | -0.4748 | 0.897 | 3 | 12 | 11
454 | Zeta | Grand River | Stock | PE | PE GR stock C 2 | 0 | -12.5 | -0.8863 | 0.928 | 3 | 16 | 11
455 | Zeta | Grand River | Stock | PE | PE GR stock C 3 | 0 | -11.3 | -0.805 | 0.952 | 3 | 15 | 11
456 | Zeta | Grand River | Stock | PEEK | PEEK GR stock A 1 | 0 | -16.8 | -1.194 | 0.896 | 3 | 12 | 11
457 | Zeta | Grand River | Stock | PEEK | PEEK GR stock A 2 | 0 | -18 | -1.275 | 0.927 | 3 | 14 | 11
458 | Zeta | Grand River | Stock | PEEK | PEEK GR stock A 3 | 0 | -16.6 | -1.178 | 0.949 | 3 | 12 | 11
459 | Zeta | Grand River | Stock | PEEK | PEEK GR stock B 1 | 0 | -17.6 | -1.251 | 0.879 | 3 | 12 | 10
460 | Zeta | Grand River | Stock | PEEK | PEEK GR stock B 2 | 0 | -17.3 | -1.231 | 0.907 | 3 | 16 | 10
461 | Zeta | Grand River | Stock | PEEK | PEEK GR stock B 3 | 0 | -17.7 | -1.254 | 0.931 | 3 | 12 | 10
462 | Zeta | Grand River | Stock | PEEK | PEEK GR stock C 1 | 0 | -15.1 | -1.072 | 0.896 | 3 | 15 | 9
463 | Zeta | Grand River | Stock | PEEK | PEEK GR stock C 2 | 0 | -15.3 | -1.083 | 0.929 | 3 | 12 | 9
464 | Zeta | Grand River | Stock | PEEK | PEEK GR stock C 3 | 0 | -17.6 | -1.25 | 0.945 | 3 | 12 | 9
465 | Zeta | Lake Ontario | Stock | Acrylic | AcrylicY LO stock A 1 | 0 | -17.4 | -1.237 | 0.329 | 3 | 12 | 9
466 | Zeta | Lake Ontario | Stock | Acrylic | AcrylicY LO stock A 2 | 0 | -16.5 | -1.172 | 0.331 | 3 | 12 | 9
467 | Zeta | Lake Ontario | Stock | Acrylic | AcrylicY LO stock A 3 | 0 | -18 | -1.275 | 0.332 | 3 | 12 | 9
468 | Zeta | Lake Ontario | Stock | Acrylic | AcrylicY LO stock B 1 | 0 | -16.2 | -1.151 | 0.322 | 3 | 12 | 10
469 | Zeta | Lake Ontario | Stock | Acrylic | AcrylicY LO stock B 2 | 0 | -17.4 | -1.236 | 0.324 | 3 | 12 | 10
470 | Zeta | Lake Ontario | Stock | Acrylic | AcrylicY LO stock B 3 | 0 | -17.7 | -1.258 | 0.325 | 3 | 12 | 10
471 | Zeta | Lake Ontario | Stock | Acrylic | AcrylicY LO stock C 1 | 0 | -16 | -1.131 | 0.326 | 3 | 12 | 6
472 | Zeta | Lake Ontario | Stock | Acrylic | AcrylicY LO stock C 2 | 0 | -15.9 | -1.126 | 0.328 | 3 | 12 | 6
473 | Zeta | Lake Ontario | Stock | Acrylic | AcrylicY LO stock C 3 | 0 | -15.4 | -1.092 | 0.33 | 3 | 12 | 6
474 | Zeta | Lake Ontario | Stock | PS | PS LO stock A 1 | 0 | -20.7 | -1.471 | 0.341 | 3 | 12 | 5
475 | Zeta | Lake Ontario | Stock | PS | PS LO stock A 2 | 0 | -20.5 | -1.457 | 0.343 | 3 | 12 | 5
476 | Zeta | Lake Ontario | Stock | PS | PS LO stock A 3 | 0 | -21.3 | -1.508 | 0.344 | 3 | 12 | 5
477 | Zeta | Lake Ontario | Stock | PS | PS LO stock B 1 | 0 | -21.6 | -1.529 | 0.338 | 3 | 12 | 5
478 | Zeta | Lake Ontario | Stock | PS | PS LO stock B 2 | 0 | -21.3 | -1.507 | 0.34 | 3 | 12 | 5
479 | Zeta | Lake Ontario | Stock | PS | PS LO stock B 3 | 0 | -21.7 | -1.541 | 0.341 | 3 | 12 | 5
480 | Zeta | Lake Ontario | Stock | PS | PS LO stock C 1 | 0 | -20.7 | -1.465 | 0.335 | 3 | 12 | 6
481 | Zeta | Lake Ontario | Stock | PS | PS LO stock C 2 | 0 | -21 | -1.486 | 0.337 | 3 | 12 | 6
482 | Zeta | Lake Ontario | Stock | PS | PS LO stock C 3 | 0 | -21.1 | -1.494 | 0.345 | 3 | 12 | 6
483 | Zeta | Lake Ontario | Stock | AcrylicG | AcrylicG LO stock A 1 | 0 | -14.9 | -1.058 | 0.333 | 3 | 12 | 11
484 | Zeta | Lake Ontario | Stock | AcrylicG | AcrylicG LO stock A 2 | 0 | -16.8 | -1.194 | 0.334 | 3 | 12 | 11
485 | Zeta | Lake Ontario | Stock | AcrylicG | AcrylicG LO stock A 3 | 0 | -18.2 | -1.292 | 0.336 | 3 | 12 | 11
486 | Zeta | Lake Ontario | Stock | AcrylicG | AcrylicG LO stock B 1 | 0 | -15.7 | -1.11 | 0.323 | 3 | 14 | 11
487 | Zeta | Lake Ontario | Stock | AcrylicG | AcrylicG LO stock B 2 | 0 | -19.2 | -1.36 | 0.326 | 3 | 16 | 11
488 | Zeta | Lake Ontario | Stock | AcrylicG | AcrylicG LO stock B 3 | 0 | -17.8 | -1.263 | 0.327 | 3 | 15 | 11
489 | Zeta | Lake Ontario | Stock | AcrylicG | AcrylicG LO stock C 1 | 0 | -18.3 | -1.3 | 0.334 | 3 | 16 | 10
490 | Zeta | Lake Ontario | Stock | AcrylicG | AcrylicG LO stock C 2 | 0 | -19.5 | -1.38 | 0.335 | 3 | 13 | 10
491 | Zeta | Lake Ontario | Stock | AcrylicG | AcrylicG LO stock C 3 | 0 | -19.1 | -1.358 | 0.333 | 3 | 12 | 10
492 | Zeta | Lake Ontario | Stock | PE | PE LO stock A 1 | 0 | -10.3 | -0.7323 | 0.33 | 3 | 23 | 11
493 | Zeta | Lake Ontario | Stock | PE | PE LO stock A 2 | 0 | -7.74 | -0.5488 | 0.332 | 3 | 12 | 11
494 | Zeta | Lake Ontario | Stock | PE | PE LO stock A 3 | 0 | -12.1 | -0.8588 | 0.331 | 3 | 14 | 11
495 | Zeta | Lake Ontario | Stock | PE | PE LO stock B 1 | 0 | -8.98 | -0.6367 | 0.324 | 3 | 20 | 11
496 | Zeta | Lake Ontario | Stock | PE | PE LO stock B 2 | 0 | -9.12 | -0.6471 | 0.326 | 3 | 12 | 11
497 | Zeta | Lake Ontario | Stock | PE | PE LO stock B 3 | 0 | -18.1 | -1.282 | 0.327 | 3 | 13 | 11
498 | Zeta | Lake Ontario | Stock | PE | PE LO stock C 1 | 0 | -10.9 | -0.7713 | 0.323 | 3 | 21 | 11
499 | Zeta | Lake Ontario | Stock | PE | PE LO stock C 2 | 0 | -19.1 | -1.357 | 0.324 | 3 | 15 | 11
500 | Zeta | Lake Ontario | Stock | PE | PE LO stock C 3 | 0 | -12 | -0.8478 | 0.324 | 3 | 23 | 11
501 | Zeta | Lake Ontario | Stock | PEEK | PEEK LO stock A 1 | 0 | -14.4 | -1.02 | 0.327 | 3 | 16 | 11
502 | Zeta | Lake Ontario | Stock | PEEK | PEEK LO stock A 2 | 0 | -13.5 | -0.9546 | 0.329 | 3 | 12 | 11
503 | Zeta | Lake Ontario | Stock | PEEK | PEEK LO stock A 3 | 0 | -8.22 | -0.5832 | 0.33 | 3 | 16 | 11
504 | Zeta | Lake Ontario | Stock | PEEK | PEEK LO stock B 1 | 0 | -11.5 | -0.8169 | 0.326 | 3 | 23 | 6
505 | Zeta | Lake Ontario | Stock | PEEK | PEEK LO stock B 2 | 0 | -6.4 | -0.4542 | 0.331 | 3 | 47 | 6
506 | Zeta | Lake Ontario | Stock | PEEK | PEEK LO stock B 3 | 0 | -8.26 | -0.5856 | 0.331 | 3 | 23 | 6
507 | Zeta | Lake Ontario | Stock | PEEK | PEEK LO stock C 1 | 0 | -13.2 | -0.9337 | 0.327 | 3 | 14 | 10
508 | Zeta | Lake Ontario | Stock | PEEK | PEEK LO stock C 2 | 0 | -14.3 | -1.011 | 0.329 | 3 | 12 | 10
509 | Zeta | Lake Ontario | Stock | PEEK | PEEK LO stock C 3 | 0 | -18.6 | -1.32 | 0.33 | 3 | 15 | 10
510 | Zeta | Grand River | Dosed | PS | PS GR 0mg/L rep1 1 | 0 | -7.73 | -0.5485 | 0.911 | 3 | 12 | 11
511 | Zeta | Grand River | Dosed | PS | PS GR 0mg/L rep1 2 | 0 | -5.54 | -0.3926 | 0.944 | 3 | 12 | 11
512 | Zeta | Grand River | Dosed | PS | PS GR 0mg/L rep1 3 | 0 | -8.02 | -0.5692 | 0.963 | 3 | 13 | 11
513 | Zeta | Grand River | Dosed | PS | PS GR 2.5mg/L rep1 1 | 2.5 | -6.97 | -0.4947 | 0.936 | 3 | 12 | 11
514 | Zeta | Grand River | Dosed | PS | PS GR 2.5mg/L rep1 2 | 2.5 | -7.85 | -0.5567 | 0.962 | 3 | 12 | 11
515 | Zeta | Grand River | Dosed | PS | PS GR 2.5mg/L rep1 3 | 2.5 | -10.7 | -0.762 | 0.977 | 3 | 12 | 11
516 | Zeta | Grand River | Dosed | PS | PS GR 5mg/L rep1 1 | 5 | -6.81 | -0.4828 | 0.917 | 3 | 13 | 11
517 | Zeta | Grand River | Dosed | PS | PS GR 5mg/L rep1 2 | 5 | -4.94 | -0.3505 | 0.944 | 3 | 12 | 11
518 | Zeta | Grand River | Dosed | PS | PS GR 5mg/L rep1 3 | 5 | -7.82 | -0.5548 | 0.958 | 3 | 12 | 11
519 | Zeta | Grand River | Dosed | PS | PS GR 7.5mg/L rep1 1 | 7.5 | -9.14 | -0.6482 | 0.93 | 3 | 13 | 11
520 | Zeta | Grand River | Dosed | PS | PS GR 7.5mg/L rep1 2 | 7.5 | -8.08 | -0.5731 | 0.956 | 3 | 12 | 11
521 | Zeta | Grand River | Dosed | PS | PS GR 7.5mg/L rep1 3 | 7.5 | -9.12 | -0.6467 | 0.969 | 3 | 12 | 11
522 | Zeta | Grand River | Dosed | PS | PS GR 10mg/L rep1 1 | 10 | -11.1 | -0.7872 | 0.918 | 3 | 12 | 11
523 | Zeta | Grand River | Dosed | PS | PS GR 10mg/L rep1 2 | 10 | -11.3 | -0.8033 | 0.945 | 3 | 12 | 11
524 | Zeta | Grand River | Dosed | PS | PS GR 10mg/L rep1 3 | 10 | -10.9 | -0.7749 | 0.96 | 3 | 12 | 11
525 | Zeta | Grand River | Dosed | PS | PS GR 15mg/L rep1 1 | 15 | -10.3 | -0.7279 | 0.921 | 3 | 12 | 11
526 | Zeta | Grand River | Dosed | PS | PS GR 15mg/L rep1 2 | 15 | -9.83 | -0.6973 | 0.945 | 3 | 12 | 11
527 | Zeta | Grand River | Dosed | PS | PS GR 15mg/L rep1 3 | 15 | -9.38 | -0.6654 | 0.959 | 3 | 12 | 11
528 | Zeta | Grand River | Dosed | PS | TEST high alum dose PS GR rep1 1 | 40 | -8.68 | -0.6157 | 0.892 | 3 | 12 | 11
529 | Zeta | Grand River | Dosed | PS | TEST high alum dose PS GR rep1 2 | 40 | -8.18 | -0.5803 | 0.915 | 3 | 12 | 11
530 | Zeta | Grand River | Dosed | PS | TEST high alum dose PS GR rep1 3 | 40 | -7.89 | -0.5595 | 0.929 | 3 | 12 | 11
531 | Zeta | Grand River | Dosed | PS | New PS GR 0mg/L rep1 1 | 0 | -17.6 | -1.245 | 0.931 | 3 | 15 | 11
532 | Zeta | Grand River | Dosed | PS | New PS GR 0mg/L rep1 2 | 0 | -11.9 | -0.8409 | 0.963 | 3 | 12 | 11
533 | Zeta | Grand River | Dosed | PS | New PS GR 0mg/L rep1 3 | 0 | -9.66 | -0.6855 | 0.978 | 3 | 14 | 11
534 | Zeta | Grand River | Dosed | PS | New PS GR 5mg/L rep1 1 | 5 | -10.4 | -0.739 | 0.953 | 3 | 12 | 11
535 | Zeta | Grand River | Dosed | PS | New PS GR 5mg/L rep1 2 | 5 | -11.1 | -0.7895 | 0.97 | 3 | 12 | 11
536 | Zeta | Grand River | Dosed | PS | New PS GR 5mg/L rep1 3 | 5 | -9.91 | -0.7028 | 0.981 | 3 | 12 | 11
537 | Zeta | Grand River | Dosed | PS | New PS GR 10mg/L rep1 1 | 10 | -12.1 | -0.8565 | 0.923 | 3 | 12 | 11
538 | Zeta | Grand River | Dosed | PS | New PS GR 10mg/L rep1 2 | 10 | -12.5 | -0.8869 | 0.95 | 3 | 12 | 11
539 | Zeta | Grand River | Dosed | PS | New PS GR 10mg/L rep1 3 | 10 | -11.8 | -0.8366 | 0.967 | 3 | 12 | 11
540 | Zeta | Grand River | Dosed | PS | New PS GR 20mg/L rep1 1 | 20 | -10.9 | -0.7758 | 0.903 | 3 | 12 | 11
541 | Zeta | Grand River | Dosed | PS | New PS GR 20mg/L rep1 2 | 20 | -11.1 | -0.7878 | 0.928 | 3 | 12 | 11
542 | Zeta | Grand River | Dosed | PS | New PS GR 20mg/L rep1 3 | 20 | -11.6 | -0.8236 | 0.943 | 3 | 12 | 11
543 | Zeta | Grand River | Dosed | PS | New PS GR 30mg/L rep1 1 | 30 | -11.2 | -0.7925 | 0.899 | 3 | 12 | 10
544 | Zeta | Grand River | Dosed | PS | New PS GR 30mg/L rep1 2 | 30 | -11.8 | -0.8339 | 0.924 | 3 | 12 | 10
545 | Zeta | Grand River | Dosed | PS | New PS GR 30mg/L rep1 3 | 30 | -11.5 | -0.818 | 0.939 | 3 | 12 | 10
546 | Zeta | Grand River | Dosed | PS | New PS GR 40mg/L rep1 1 | 40 | -9.23 | -0.6545 | 0.906 | 3 | 12 | 10
547 | Zeta | Grand River | Dosed | PS | New PS GR 40mg/L rep1 2 | 40 | -10.1 | -0.716 | 0.931 | 3 | 12 | 10
548 | Zeta | Grand River | Dosed | PS | New PS GR 40mg/L rep1 3 | 40 | -9.31 | -0.6603 | 0.946 | 3 | 12 | 10
549 | Zeta | Grand River | Dosed | PS | New PS GR 50mg/L rep1 1 | 50 | -8.21 | -0.5821 | 0.892 | 3 | 12 | 10
550 | Zeta | Grand River | Dosed | PS | New PS GR 50mg/L rep1 2 | 50 | -9.09 | -0.6451 | 0.915 | 3 | 12 | 10
551 | Zeta | Grand River | Dosed | PS | New PS GR 50mg/L rep1 3 | 50 | -8.15 | -0.5784 | 0.929 | 3 | 12 | 10
552 | Zeta | Grand River | Dosed | PS | New PS GR 60mg/L rep1 1 | 60 | -8.31 | -0.5893 | 0.89 | 3 | 12 | 10
553 | Zeta | Grand River | Dosed | PS | New PS GR 60mg/L rep1 2 | 60 | -7.92 | -0.5618 | 0.913 | 3 | 12 | 10
554 | Zeta | Grand River | Dosed | PS | New PS GR 60mg/L rep1 3 | 60 | -8.37 | -0.5936 | 0.927 | 3 | 12 | 10
555 | Zeta | Grand River | Dosed | PS | New PS GR 80mg/L rep1 1 | 80 | -6.67 | -0.473 | 0.875 | 3 | 12 | 11
556 | Zeta | Grand River | Dosed | PS | New PS GR 80mg/L rep1 2 | 80 | -7.21 | -0.5117 | 0.898 | 3 | 12 | 11
557 | Zeta | Grand River | Dosed | PS | New PS GR 80mg/L rep1 3 | 80 | -7.25 | -0.5145 | 0.911 | 3 | 12 | 11
558 | Zeta | Grand River | Dosed | PS | New PS GR 100mg/L rep1 1 | 100 | -5.88 | -0.4173 | 0.854 | 3 | 12 | 11
559 | Zeta | Grand River | Dosed | PS | New PS GR 100mg/L rep1 2 | 100 | -5.36 | -0.3802 | 0.875 | 3 | 12 | 11
560 | Zeta | Grand River | Dosed | PS | New PS GR 100mg/L rep1 3 | 100 | -5.41 | -0.3835 | 0.887 | 3 | 12 | 11
561 | Zeta | Grand River | Dosed | PS | New PS GR 140mg/L rep1 1 | 140 | -3.11 | -0.2207 | 0.833 | 3 | 12 | 10
562 | Zeta | Grand River | Dosed | PS | New PS GR 140mg/L rep1 2 | 140 | -3.18 | -0.2257 | 0.851 | 3 | 12 | 10
563 | Zeta | Grand River | Dosed | PS | New PS GR 140mg/L rep1 3 | 140 | -3.25 | -0.2302 | 0.862 | 3 | 12 | 10
564 | Zeta | Grand River | Dosed | PS | New PS GR 180mg/L rep1 1 | 180 | 0.451 | 0.03198 | 0.789 | 3 | 12 | 10
565 | Zeta | Grand River | Dosed | PS | New PS GR 180mg/L rep1 2 | 180 | -0.0774 | -0.005487 | 0.807 | 3 | 12 | 10
566 | Zeta | Grand River | Dosed | PS | New PS GR 180mg/L rep1 3 | 180 | -0.124 | -0.00881 | 0.816 | 3 | 12 | 10
567 | Zeta | Grand River | Dosed | PS | New PS GR 220mg/L rep1 1 | 220 | 3.81 | 0.2702 | 0.782 | 3 | 12 | 10
568 | Zeta | Grand River | Dosed | PS | New PS GR 220mg/L rep1 2 | 220 | 3.23 | 0.2293 | 0.796 | 3 | 12 | 10
569 | Zeta | Grand River | Dosed | PS | New PS GR 220mg/L rep1 3 | 220 | 3.32 | 0.2356 | 0.794 | 3 | 12 | 10
570 | Zeta | Lake Ontario | Dosed | PS | PS LO 0mg/L rep1 1 | 0 | -9 | -0.6383 | 0.319 | 3 | 16 | 11
571 | Zeta | Lake Ontario | Dosed | PS | PS LO 0mg/L rep1 2 | 0 | -9.45 | -0.6701 | 0.318 | 3 | 16 | 11
572 | Zeta | Lake Ontario | Dosed | PS | PS LO 0mg/L rep1 3 | 0 | -10.3 | -0.7282 | 0.32 | 3 | 17 | 11
573 | Zeta | Lake Ontario | Dosed | PS | PS LO 2.5mg/L rep1 1 | 2.5 | -9.72 | -0.6894 | 0.309 | 3 | 12 | 11
574 | Zeta | Lake Ontario | Dosed | PS | PS LO 2.5mg/L rep1 2 | 2.5 | -11.4 | -0.8121 | 0.31 | 3 | 15 | 11
575 | Zeta | Lake Ontario | Dosed | PS | PS LO 2.5mg/L rep1 3 | 2.5 | -10.2 | -0.7247 | 0.311 | 3 | 14 | 11
576 | Zeta | Lake Ontario | Dosed | PS | PS LO 5mg/L rep1 1 | 5 | -15.5 | -1.102 | 0.325 | 3 | 14 | 11
577 | Zeta | Lake Ontario | Dosed | PS | PS LO 5mg/L rep1 2 | 5 | -13 | -0.9201 | 0.326 | 3 | 13 | 11
578 | Zeta | Lake Ontario | Dosed | PS | PS LO 5mg/L rep1 3 | 5 | -14.6 | -1.034 | 0.326 | 3 | 12 | 11
579 | Zeta | Lake Ontario | Dosed | PS | PS LO 25mg/L rep1 1 | 25 | -6.63 | -0.47 | 0.314 | 3 | 12 | 11
580 | Zeta | Lake Ontario | Dosed | PS | PS LO 25mg/L rep1 2 | 25 | -7.63 | -0.5411 | 0.316 | 3 | 12 | 11
581 | Zeta | Lake Ontario | Dosed | PS | PS LO 25mg/L rep1 3 | 25 | -6.86 | -0.4866 | 0.315 | 3 | 12 | 11
582 | Zeta | Lake Ontario | Dosed | PS | PS LO 45mg/L rep1 1 | 45 | 0.237 | 0.01681 | 0.321 | 3 | 12 | 10
583 | Zeta | Lake Ontario | Dosed | PS | PS LO 45mg/L rep1 2 | 45 | 0.366 | 0.02596 | 0.321 | 3 | 35 | 10
584 | Zeta | Lake Ontario | Dosed | PS | PS LO 45mg/L rep1 3 | 45 | 0.476 | 0.03378 | 0.321 | 3 | 12 | 10
585 | Zeta | Lake Ontario | Dosed | PS | PS LO 0mg/L rep2 1 | 0 | -9.79 | -0.6947 | 0.33 | 3 | 18 | 11
586 | Zeta | Lake Ontario | Dosed | PS | PS LO 0mg/L rep2 2 | 0 | -10.2 | -0.7253 | 0.331 | 3 | 15 | 11
587 | Zeta | Lake Ontario | Dosed | PS | PS LO 0mg/L rep2 3 | 0 | -12.5 | -0.8857 | 0.331 | 3 | 19 | 11
588 | Zeta | Lake Ontario | Dosed | PS | PS LO 50mg/L rep1 1 | 50 | 0.746 | 0.0529 | 0.304 | 3 | 12 | 11
589 | Zeta | Lake Ontario | Dosed | PS | PS LO 50mg/L rep1 2 | 50 | 0.887 | 0.0629 | 0.305 | 3 | 12 | 11
590 | Zeta | Lake Ontario | Dosed | PS | PS LO 50mg/L rep1 3 | 50 | 0.641 | 0.04547 | 0.305 | 3 | 12 | 11
591 | Zeta | Lake Ontario | Dosed | PS | PS LO 40mg/L rep2 1 | 40 | -7.57 | -0.5371 | 0.327 | 3 | 12 | 8
592 | Zeta | Lake Ontario | Dosed | PS | PS LO 40mg/L rep2 2 | 40 | -6.61 | -0.469 | 0.325 | 3 | 12 | 8
593 | Zeta | Lake Ontario | Dosed | PS | PS LO 40mg/L rep2 3 | 40 | -2.79 | -0.1978 | 0.325 | 3 | 50 | 8
594 | Zeta | Lake Ontario | Dosed | PS | PS LO 0mg/L rep3 1 | 0 | -9.37 | -0.6645 | 0.316 | 3 | 13 | 11
595 | Zeta | Lake Ontario | Dosed | PS | PS LO 0mg/L rep3 2 | 0 | -10.3 | -0.7326 | 0.316 | 3 | 13 | 11
596 | Zeta | Lake Ontario | Dosed | PS | PS LO 0mg/L rep3 3 | 0 | -10.1 | -0.7177 | 0.316 | 3 | 13 | 11
597 | Zeta | Lake Ontario | Dosed | PS | PS LO 50mg/L rep2 1 | 50 | -1.17 | -0.08264 | 0.327 | 3 | 12 | 11
598 | Zeta | Lake Ontario | Dosed | PS | PS LO 50mg/L rep2 2 | 50 | -0.253 | -0.01795 | 0.329 | 3 | 12 | 11
599 | Zeta | Lake Ontario | Dosed | PS | PS LO 50mg/L rep2 3 | 50 | -0.409 | -0.02898 | 0.327 | 3 | 12 | 11
600 | Zeta | Lake Ontario | Dosed | PS | PS LO 50mg/L rep3 1 | 50 | -1.39 | -0.09862 | 0.33 | 3 | 12 | 11
601 | Zeta | Lake Ontario | Dosed | PS | PS LO 50mg/L rep3 2 | 50 | -1.39 | -0.09838 | 0.331 | 3 | 12 | 11
602 | Zeta | Lake Ontario | Dosed | PS | PS LO 50mg/L rep3 3 | 50 | -1.44 | -0.1019 | 0.33 | 3 | 12 | 11
603 | Zeta | Lake Ontario | Dosed | PS | PS LO 0mg/L rep4 1 | 0 | -7.76 | -0.5503 | 0.328 | 3 | 28 | 11
604 | Zeta | Lake Ontario | Dosed | PS | PS LO 0mg/L rep4 2 | 0 | -9.22 | -0.654 | 0.328 | 3 | 21 | 11
605 | Zeta | Lake Ontario | Dosed | PS | PS LO 0mg/L rep4 3 | 0 | -6.59 | -0.4671 | 0.328 | 3 | 23 | 11
606 | Zeta | Lake Ontario | Dosed | PS | PS LO 0mg/L rep5 1 | 0 | -7.45 | -0.5282 | 0.326 | 3 | 15 | 11
607 | Zeta | Lake Ontario | Dosed | PS | PS LO 0mg/L rep5 2 | 0 | -9.85 | -0.6989 | 0.327 | 3 | 14 | 11
608 | Zeta | Lake Ontario | Dosed | PS | PS LO 0mg/L rep5 3 | 0 | -9.96 | -0.7062 | 0.326 | 3 | 14 | 11
609 | Zeta | Lake Ontario | Dosed | PS | PS LO 50mg/L rep4 1 | 50 | -1.26 | -0.08928 | 0.321 | 3 | 12 | 11
610 | Zeta | Lake Ontario | Dosed | PS | PS LO 50mg/L rep4 2 | 50 | -0.772 | -0.05478 | 0.321 | 3 | 12 | 11
611 | Zeta | Lake Ontario | Dosed | PS | PS LO 50mg/L rep4 3 | 50 | -1.33 | -0.0946 | 0.321 | 3 | 12 | 11
612 | Zeta | Lake Ontario | Dosed | PS | PS LO 50mg/L rep5 1 | 50 | -1.17 | -0.08288 | 0.324 | 3 | 12 | 11
613 | Zeta | Lake Ontario | Dosed | PS | PS LO 50mg/L rep5 2 | 50 | -1.81 | -0.1287 | 0.321 | 3 | 30 | 11
614 | Zeta | Lake Ontario | Dosed | PS | PS LO 50mg/L rep5 3 | 50 | -1.48 | -0.105 | 0.322 | 3 | 12 | 11
615 | Zeta | Lake Ontario | Dosed | PEEK | PEEK LO 0mg/L rep1 1 | 0 | -6.37 | -0.4515 | 0.325 | 3 | 19 | 11
616 | Zeta | Lake Ontario | Dosed | PEEK | PEEK LO 0mg/L rep1 2 | 0 | -8.14 | -0.5775 | 0.326 | 3 | 15 | 11
617 | Zeta | Lake Ontario | Dosed | PEEK | PEEK LO 0mg/L rep1 3 | 0 | -8.4 | -0.5958 | 0.326 | 3 | 14 | 11
618 | Zeta | Lake Ontario | Dosed | PEEK | PEEK LO 0mg/L rep2 1 | 0 | -12.7 | -0.8975 | 0.333 | 3 | 15 | 11
619 | Zeta | Lake Ontario | Dosed | PEEK | PEEK LO 0mg/L rep2 2 | 0 | -11 | -0.7796 | 0.334 | 3 | 15 | 11
620 | Zeta | Lake Ontario | Dosed | PEEK | PEEK LO 0mg/L rep2 3 | 0 | -8.88 | -0.6298 | 0.334 | 3 | 17 | 11
621 | Zeta | Lake Ontario | Dosed | PEEK | PEEK LO 50mg/L rep1 1 | 50 | -0.329 | -0.02336 | 0.323 | 3 | 50 | 11
622 | Zeta | Lake Ontario | Dosed | PEEK | PEEK LO 50mg/L rep1 2 | 50 | -2.14 | -0.1515 | 0.326 | 3 | 12 | 11
623 | Zeta | Lake Ontario | Dosed | PEEK | PEEK LO 50mg/L rep1 3 | 50 | -1.9 | -0.1349 | 0.326 | 3 | 14 | 11
624 | Zeta | Lake Ontario | Dosed | PEEK | PEEK LO 0mg/L rep3 1 | 0 | -10.3 | -0.73 | 0.328 | 3 | 12 | 11
625 | Zeta | Lake Ontario | Dosed | PEEK | PEEK LO 0mg/L rep3 2 | 0 | -5.41 | -0.3841 | 0.328 | 3 | 32 | 11
626 | Zeta | Lake Ontario | Dosed | PEEK | PEEK LO 0mg/L rep3 3 | 0 | -5.44 | -0.3858 | 0.33 | 3 | 15 | 11
627 | Zeta | Lake Ontario | Dosed | PEEK | PEEK LO 60mg/L rep1 1 | 60 | 2.58 | 0.1828 | 0.318 | 3 | 15 | 11
628 | Zeta | Lake Ontario | Dosed | PEEK | PEEK LO 60mg/L rep1 2 | 60 | 3.56 | 0.2525 | 0.319 | 3 | 12 | 11
629 | Zeta | Lake Ontario | Dosed | PEEK | PEEK LO 60mg/L rep1 3 | 60 | 2.94 | 0.2086 | 0.319 | 3 | 22 | 11
630 | Zeta | Lake Ontario | Dosed | PEEK | PEEK LO 0mg/L rep4 1 | 0 | -7.73 | -0.5483 | 0.322 | 3 | 19 | 11
631 | Zeta | Lake Ontario | Dosed | PEEK | PEEK LO 0mg/L rep4 2 | 0 | -7.8 | -0.553 | 0.325 | 3 | 33 | 11
632 | Zeta | Lake Ontario | Dosed | PEEK | PEEK LO 0mg/L rep4 3 | 0 | -7.53 | -0.5342 | 0.327 | 3 | 13 | 11
633 | Zeta | Lake Ontario | Dosed | PEEK | PEEK LO 55mg/L rep2 1 | 55 | 1.23 | 0.08739 | 0.317 | 3 | 12 | 11
634 | Zeta | Lake Ontario | Dosed | PEEK | PEEK LO 55mg/L rep2 2 | 55 | 0.885 | 0.06277 | 0.317 | 3 | 21 | 11
635 | Zeta | Lake Ontario | Dosed | PEEK | PEEK LO 55mg/L rep2 3 | 55 | 0.764 | 0.05417 | 0.318 | 3 | 12 | 11
636 | Zeta | Lake Ontario | Dosed | PEEK | PEEK LO 55mg/L rep3 1 | 55 | 1.04 | 0.07348 | 0.319 | 3 | 12 | 11
637 | Zeta | Lake Ontario | Dosed | PEEK | PEEK LO 55mg/L rep3 2 | 55 | 0.965 | 0.06843 | 0.319 | 3 | 12 | 11
638 | Zeta | Lake Ontario | Dosed | PEEK | PEEK LO 55mg/L rep3 3 | 55 | 0.8 | 0.05675 | 0.32 | 3 | 12 | 11
639 | Zeta | Lake Ontario | Dosed | PEEK | PEEK LO 55mg/L rep4 1 | 55 | 1.99 | 0.1412 | 0.319 | 3 | 12 | 11
640 | Zeta | Lake Ontario | Dosed | PEEK | PEEK LO 55mg/L rep4 2 | 55 | 1.97 | 0.1399 | 0.318 | 3 | 12 | 11
641 | Zeta | Lake Ontario | Dosed | PEEK | PEEK LO 55mg/L rep4 3 | 55 | 1.67 | 0.1188 | 0.318 | 3 | 12 | 11
642 | Zeta | Lake Ontario | Dosed | PEEK | PEEK LO 0mg/L rep5 1 | 0 | -7.09 | -0.5031 | 0.325 | 3 | 18 | 11
643 | Zeta | Lake Ontario | Dosed | PEEK | PEEK LO 0mg/L rep5 2 | 0 | -6.2 | -0.4398 | 0.325 | 3 | 28 | 11
644 | Zeta | Lake Ontario | Dosed | PEEK | PEEK LO 0mg/L rep5 3 | 0 | -7.7 | -0.5461 | 0.327 | 3 | 17 | 11
645 | Zeta | Lake Ontario | Dosed | PEEK | PEEK LO 55mg/L rep5 1 | 55 | -4.17 | -0.296 | 0.318 | 3 | 12 | 11
646 | Zeta | Lake Ontario | Dosed | PEEK | PEEK LO 55mg/L rep5 2 | 55 | -4.35 | -0.3087 | 0.319 | 3 | 12 | 11
647 | Zeta | Lake Ontario | Dosed | PEEK | PEEK LO 55mg/L rep5 3 | 55 | -6.46 | -0.458 | 0.322 | 3 | 13 | 11
648 | Zeta | Lake Ontario | Dosed | Acrylic | AcrylicY LO 0mg/L 1 | 0 | -10.7 | -0.7574 | 0.324 | 3 | 20 | 11
649 | Zeta | Lake Ontario | Dosed | Acrylic | AcrylicY LO 0mg/L 2 | 0 | -10.1 | -0.7156 | 0.33 | 3 | 19 | 11
650 | Zeta | Lake Ontario | Dosed | Acrylic | AcrylicY LO 0mg/L 3 | 0 | -8.72 | -0.6183 | 0.329 | 3 | 14 | 11
651 | Zeta | Lake Ontario | Dosed | PE | PE LO 0mg/L 1 | 0 | -10.5 | -0.7427 | 0.379 | 3 | 13 | 11
652 | Zeta | Lake Ontario | Dosed | PE | PE LO 0mg/L 2 | 0 | -5.43 | -0.3848 | 0.382 | 3 | 22 | 11
653 | Zeta | Lake Ontario | Dosed | PE | PE LO 0mg/L 3 | 0 | -11.7 | -0.8263 | 0.382 | 3 | 13 | 11
654 | Zeta | Lake Ontario | Dosed | Acrylic | AcrylicY LO 55mg/L 1 | 55 | -0.894 | -0.06341 | 0.336 | 3 | 12 | 11
655 | Zeta | Lake Ontario | Dosed | Acrylic | AcrylicY LO 55mg/L 2 | 55 | -1.2 | -0.08481 | 0.336 | 3 | 13 | 11
656 | Zeta | Lake Ontario | Dosed | Acrylic | AcrylicY LO 55mg/L 3 | 55 | -0.925 | -0.06559 | 0.336 | 3 | 12 | 11
657 | Zeta | Lake Ontario | Dosed | PE | PE LO 55mg/L 1 | 55 | -2.5 | -0.1773 | 0.384 | 3 | 12 | 10
658 | Zeta | Lake Ontario | Dosed | PE | PE LO 55mg/L 2 | 55 | -3.47 | -0.246 | 0.388 | 3 | 12 | 10
659 | Zeta | Lake Ontario | Dosed | PE | PE LO 55mg/L 3 | 55 | -3.88 | -0.2755 | 0.388 | 3 | 17 | 10
660 | Zeta | Lake Ontario | Dosed | PE | PE LO 55mg/L B 1 | 55 | -0.486 | -0.03447 | 0.384 | 3 | 12 | 11
661 | Zeta | Lake Ontario | Dosed | PE | PE LO 55mg/L B 2 | 55 | 0.324 | 0.02301 | 0.386 | 3 | 12 | 11
662 | Zeta | Lake Ontario | Dosed | PE | PE LO 55mg/L B 3 | 55 | -0.927 | -0.06578 | 0.385 | 3 | 12 | 11
663 | Zeta | Grand River | Dosed | Acrylic | AcrylicY GR 0mg/L 1 | 0 | -7.18 | -0.5094 | 0.904 | 3 | 13 | 11
664 | Zeta | Grand River | Dosed | Acrylic | AcrylicY GR 0mg/L 2 | 0 | -5.97 | -0.4231 | 0.934 | 3 | 14 | 11
665 | Zeta | Grand River | Dosed | Acrylic | AcrylicY GR 0mg/L 3 | 0 | -9.33 | -0.6614 | 0.955 | 3 | 12 | 11
666 | Zeta | Grand River | Dosed | Acrylic | Acrylic GR 200mg/L 1 | 200 | -0.62 | -0.04399 | 0.839 | 3 | 13 | 10
667 | Zeta | Grand River | Dosed | Acrylic | Acrylic GR 200mg/L 2 | 200 | -0.461 | -0.03267 | 0.866 | 3 | 12 | 10
668 | Zeta | Grand River | Dosed | Acrylic | Acrylic GR 200mg/L 3 | 200 | -0.754 | -0.05351 | 0.88 | 3 | 12 | 10
669 | Zeta | Grand River | Dosed | PE | PE GR 0mg/L 1 | 0 | -5.57 | -0.3948 | 0.891 | 3 | 17 | 11
670 | Zeta | Grand River | Dosed | PE | PE GR 0mg/L 2 | 0 | -9.11 | -0.6459 | 0.927 | 3 | 12 | 11
671 | Zeta | Grand River | Dosed | PE | PE GR 0mg/L 3 | 0 | -9.12 | -0.6466 | 0.939 | 3 | 14 | 11
672 | Zeta | Grand River | Dosed | PEEK | PEEK GR 0mg/L 1 | 0 | -6.44 | -0.457 | 0.911 | 3 | 14 | 11
673 | Zeta | Grand River | Dosed | PEEK | PEEK GR 0mg/L 2 | 0 | -6.77 | -0.4805 | 0.944 | 3 | 12 | 11
674 | Zeta | Grand River | Dosed | PEEK | PEEK GR 0mg/L 3 | 0 | -9.03 | -0.6402 | 0.96 | 3 | 14 | 11
675 | Zeta | Grand River | Dosed | PE | PE GR 200mg/L 1 | 200 | -0.439 | -0.03113 | 0.862 | 3 | 12 | 9
676 | Zeta | Grand River | Dosed | PE | PE GR 200mg/L 2 | 200 | -0.764 | -0.05422 | 0.886 | 3 | 12 | 9
677 | Zeta | Grand River | Dosed | PE | PE GR 200mg/L 3 | 200 | -1.11 | -0.0789 | 0.901 | 3 | 12 | 9
678 | Zeta | Grand River | Dosed | PEEK | PEEK GR 200mg/L 1 | 200 | -1.2 | -0.08504 | 0.9 | 3 | 14 | 10
679 | Zeta | Grand River | Dosed | PEEK | PEEK GR 200mg/L 2 | 200 | -1.5 | -0.1063 | 0.932 | 3 | 12 | 10
680 | Zeta | Grand River | Dosed | PEEK | PEEK GR 200mg/L 3 | 200 | -1.62 | -0.1149 | 0.948 | 3 | 12 | 10
681 | Zeta | Grand River | Raw | None | Grand River raw 1 | 0 | -12.8 | -0.9113 | 0.893 | 3 | 12 | 11
682 | Zeta | Grand River | Raw | None | Grand River raw 2 | 0 | -10.3 | -0.7309 | 0.924 | 3 | 12 | 11
683 | Zeta | Grand River | Raw | None | Grand River raw 3 | 0 | -11 | -0.7781 | 0.945 | 3 | 14 | 11
684 | Zeta | Lake Ontario | Raw | None | Lake Ontario raw 1 | 0 | -10.8 | -0.7645 | 0.325 | 3 | 16 | 11
685 | Zeta | Lake Ontario | Raw | None | Lake Ontario raw 2 | 0 | -12.1 | -0.858 | 0.325 | 3 | 12 | 11
686 | Zeta | Lake Ontario | Raw | None | Lake Ontario raw 3 | 0 | -6.08 | -0.4309 | 0.326 | 3 | 50 | 11
687 | Zeta | MilliQ | Raw | None | MilliQ 1 | 0 | -5.44 | -0.3856 | 0.0101 | 3 | 38 | 11
688 | Zeta | MilliQ | Raw | None | MilliQ 2 | 0 | -0.948 | -0.06725 | 0.0104 | 3 | 50 | 11
689 | Zeta | MilliQ | Raw | None | MilliQ 3 | 0 | -1.74 | -0.1236 | 0.0106 | 3 | 50 | 11
690 | Zeta | Grand River | Dosed | None | Grand River raw 200mg/L 1 | 200 | -0.314 | -0.02229 | 0.885 | 3 | 12 | 9
691 | Zeta | Grand River | Dosed | None | Grand River raw 200mg/L 2 | 200 | -0.313 | -0.02218 | 0.914 | 3 | 12 | 9
692 | Zeta | Grand River | Dosed | None | Grand River raw 200mg/L 3 | 200 | -0.579 | -0.04107 | 0.932 | 3 | 12 | 9
693 | Zeta | Lake Ontario | Dosed | None | Lake Ontario raw 55mg/L 1 | 55 | 0.0913 | 0.006476 | 0.335 | 3 | 26 | 10
694 | Zeta | Lake Ontario | Dosed | None | Lake Ontario raw 55mg/L 2 | 55 | -0.466 | -0.03308 | 0.339 | 3 | 18 | 10
695 | Zeta | Lake Ontario | Dosed | None | Lake Ontario raw 55mg/L 3 | 55 | -0.329 | -0.02332 | 0.339 | 3 | 12 | 10
696 | Zeta | MilliQ | Dosed | None | MilliQ 2.5mg/L 1 | 2.5 | 2.05 | 0.1452 | 0.0221 | 3 | 50 | 11
697 | Zeta | MilliQ | Dosed | None | MilliQ 2.5mg/L 2 | 2.5 | 5.54 | 0.3929 | 0.0293 | 3 | 36 | 11
698 | Zeta | MilliQ | Dosed | None | MilliQ 2.5mg/L 3 | 2.5 | 4.78 | 0.339 | 0.046 | 3 | 28 | 11
699 | Zeta | Grand River | Supernatant | Acrylic | Acrylic GR 200mg/L Supernatant 1 | 200 | -1.7 | -0.1205 | 0.89 | 3 | 17 | 11
700 | Zeta | Grand River | Supernatant | Acrylic | Acrylic GR 200mg/L Supernatant 2 | 200 | -2.18 | -0.1543 | 0.93 | 3 | 13 | 11
701 | Zeta | Grand River | Supernatant | Acrylic | Acrylic GR 200mg/L Supernatant 3 | 200 | -2.46 | -0.1743 | 0.947 | 3 | 12 | 11
702 | Zeta | Grand River | Supernatant | PE | PE GR 200mg/L Supernatant 1 | 200 | -1.31 | -0.09305 | 0.868 | 3 | 12 | 11
703 | Zeta | Grand River | Supernatant | PE | PE GR 200mg/L Supernatant 2 | 200 | -1.25 | -0.08886 | 0.896 | 3 | 12 | 11
704 | Zeta | Grand River | Supernatant | PE | PE GR 200mg/L Supernatant 3 | 200 | -1.38 | -0.09784 | 0.912 | 3 | 33 | 11
705 | Zeta | Grand River | Supernatant | PEEK | PEEK GR 200mg/L Supernatant 1 | 200 | -1.97 | -0.1395 | 0.921 | 3 | 12 | 11
706 | Zeta | Grand River | Supernatant | PEEK | PEEK GR 200mg/L Supernatant 2 | 200 | -2.04 | -0.1445 | 0.951 | 3 | 13 | 11
707 | Zeta | Grand River | Supernatant | PEEK | PEEK GR 200mg/L Supernatant 3 | 200 | -1.76 | -0.1248 | 0.971 | 3 | 12 | 11
|  | Salt water | Dosed | None |  | 2.5 | -1.78
|  | Salt water | Dosed | None |  | 2.5 | 0.816
|  | Salt water | Dosed | None |  | 2.5 | 6.86